## Summary
Article DOI | Authors | Article year | Material name | Young's modulus (MPa) | Poisson's ratio (-) | Tensile strength (MPa) | Yield strength (MPa) | Tensile fatigue limit* (MPa) | Torsional fatigue limit* (MPa) | K | k FS (-) | k FI (-) | L_LI | k_MGSE | a_MSWT | alpha_w | xi_ZHU
10.1016/j.ijfatigue.2018.03.037 | Santus et al. | 2018 | 42CrMo4 QT | 206000 | 0.33 | 875 | 727 | Null | Null | Null | 2.07 | 0.83 | 5 | 1.15 | 0.53 | 0 | 1
10.1016/j.ijfatigue.2022.106787 | Benedetti et al. | 2022 | 42CrMo4 QT | Null | Null | Null | Null | 433 | 344 | 1.258721 | Null | Null | Null | Null | Null | Null | Null
10.1111/ffe.12192 | Anes et al. | 2014 | 42CrMo4 | 206000 | Null | 1100 | 980 | Null | Null | Null | Null | Null | Null | Null | Null | Null | Null
10.1016/j.ijfatigue.2013.03.014 | Anes et al. | 2013 | 42CrMo4 | 206000 | 0.3 | Null | Null | Null | Null | Null | Null | Null | Null | Null | Null | Null | Null
Average |  |  |  | 206000 | 0.315 | 987.5 | 853.5 | 433 | 344 | 1.258721 | 2.07 | 0.83 | 5 | 1.15 | 0.53 | 0 | 1
Standard deviation |  |  |  | 5900 | 0.015 | 112.5 | 126.5 | 0 | 0 | 0 | 0 | 0 | 0 | 0 | 0 | 0 | 0
LEGEND: | INPUT to be inserted by the user
OUTPUT automatically provided by the excel table
Data count
122
Note on I1: * Stress amplitude at 2E6 cycles at R=-1
Note on J1: * Shear stress amplitude at 2E6 cycles at R=-1

## Dataset
Authors | Article year | Article DOI | Specimen name | Number of cycles to failure | Run out (Yes/No) | Failure type (complete rupture/stiffness decrease) | Geometry picture | Geometry type (flat/cylindrical) | Notched | Diameter (mm) | Area (mm^2) | Polar momento of inertia (mm^4) | Phase radial load (°) | Phase torsional load (°) | Load ratio (RADIAL) | Load ratio (AXIAL) | Load ratio (TORSIONAL) | Mean RADIAL stress (MPa) | Amplitute RADIAL stress (MPa) | Mean AXIAL stress (MPa) | Amplitute AXIAL stress (MPa) | Mean SHEAR stress (MPa) | Amplitute SHEAR stress (MPa) | Mean internal pressure (MPa) | Amplitute internal pressure (MPa) | Maximum internal pressure (MPa) | Mean AXIAL force (N) | Amplitude AXIAL force (N) | Maximum AXIAL force (N) | Mean TORQUE (Nmm) | Amplitude TORQUE (Nmm) | Maximum TORQUE (Nmm) | Amplitude von Mises (MPa) | Lambda (tauA/sigmaA)
Santus et al. | 2018 | 10.1016/j.ijfatigue.2018.03.037 | Plain_axial_1 | 75621.82 | No | stiffness decrease | #VALUE! | cylindrical | No | 5 | 19.63495 | 61.35923 | Null | Null | Null | -1 | Null | Null | Null | 0 | 481.8836 | Null | Null | Null | Null | Null | 0 | 9461.761 | 9461.761 | Null | Null | Null | 481.8836 | Null
Santus et al. | 2018 | 10.1016/j.ijfatigue.2018.03.037 | Plain_axial_2 | 138258 | No | stiffness decrease | #VALUE! | cylindrical | No | 5 | 19.63495 | 61.35923 | Null | Null | Null | -1 | Null | Null | Null | 0 | 421.5282 | Null | Null | Null | Null | Null | 0 | 8276.686 | 8276.686 | Null | Null | Null | 421.5282 | Null
Santus et al. | 2018 | 10.1016/j.ijfatigue.2018.03.037 | Plain_axial_3 | 159701.1 | No | stiffness decrease | #VALUE! | cylindrical | No | 5 | 19.63495 | 61.35923 | Null | Null | Null | -1 | Null | Null | Null | 0 | 451.6237 | Null | Null | Null | Null | Null | 0 | 8867.61 | 8867.61 | Null | Null | Null | 451.6237 | Null
Santus et al. | 2018 | 10.1016/j.ijfatigue.2018.03.037 | Plain_axial_4 | 184793.6 | No | stiffness decrease | #VALUE! | cylindrical | No | 5 | 19.63495 | 61.35923 | Null | Null | Null | -1 | Null | Null | Null | 0 | 451.6729 | Null | Null | Null | Null | Null | 0 | 8868.577 | 8868.577 | Null | Null | Null | 451.6729 | Null
Santus et al. | 2018 | 10.1016/j.ijfatigue.2018.03.037 | Plain_axial_5 | 197176.6 | No | stiffness decrease | #VALUE! | cylindrical | No | 5 | 19.63495 | 61.35923 | Null | Null | Null | -1 | Null | Null | Null | 0 | 451.6948 | Null | Null | Null | Null | Null | 0 | 8869.007 | 8869.007 | Null | Null | Null | 451.6948 | Null
Santus et al. | 2018 | 10.1016/j.ijfatigue.2018.03.037 | Plain_axial_6 | 228157.4 | No | stiffness decrease | #VALUE! | cylindrical | No | 5 | 19.63495 | 61.35923 | Null | Null | Null | -1 | Null | Null | Null | 0 | 451.7441 | Null | Null | Null | Null | Null | 0 | 8869.975 | 8869.975 | Null | Null | Null | 451.7441 | Null
Santus et al. | 2018 | 10.1016/j.ijfatigue.2018.03.037 | Plain_axial_7 | 258114.1 | No | stiffness decrease | #VALUE! | cylindrical | No | 5 | 19.63495 | 61.35923 | Null | Null | Null | -1 | Null | Null | Null | 0 | 421.7249 | Null | Null | Null | Null | Null | 0 | 8280.55 | 8280.55 | Null | Null | Null | 421.7249 | Null
Santus et al. | 2018 | 10.1016/j.ijfatigue.2018.03.037 | Plain_axial_8 | 345627.2 | No | stiffness decrease | #VALUE! | cylindrical | No | 5 | 19.63495 | 61.35923 | Null | Null | Null | -1 | Null | Null | Null | 0 | 420.3673 | Null | Null | Null | Null | Null | 0 | 8253.892 | 8253.892 | Null | Null | Null | 420.3673 | Null
Santus et al. | 2018 | 10.1016/j.ijfatigue.2018.03.037 | Plain_axial_9 | 401179.1 | No | stiffness decrease | #VALUE! | cylindrical | No | 5 | 19.63495 | 61.35923 | Null | Null | Null | -1 | Null | Null | Null | 0 | 372.048 | Null | Null | Null | Null | Null | 0 | 7305.145 | 7305.145 | Null | Null | Null | 372.048 | Null
Santus et al. | 2018 | 10.1016/j.ijfatigue.2018.03.037 | Plain_axial_10 | 527793.9 | No | stiffness decrease | #VALUE! | cylindrical | No | 5 | 19.63495 | 61.35923 | Null | Null | Null | -1 | Null | Null | Null | 0 | 392.5212 | Null | Null | Null | Null | Null | 0 | 7707.135 | 7707.135 | Null | Null | Null | 392.5212 | Null
Santus et al. | 2018 | 10.1016/j.ijfatigue.2018.03.037 | Plain_axial_11 | 478318.1 | No | stiffness decrease | #VALUE! | cylindrical | No | 5 | 19.63495 | 61.35923 | Null | Null | Null | -1 | Null | Null | Null | 0 | 410.4575 | Null | Null | Null | Null | Null | 0 | 8059.315 | 8059.315 | Null | Null | Null | 410.4575 | Null
Santus et al. | 2018 | 10.1016/j.ijfatigue.2018.03.037 | Plain_axial_12 | 645987.9 | No | stiffness decrease | #VALUE! | cylindrical | No | 5 | 19.63495 | 61.35923 | Null | Null | Null | -1 | Null | Null | Null | 0 | 402.1563 | Null | Null | Null | Null | Null | 0 | 7896.32 | 7896.32 | Null | Null | Null | 402.1563 | Null
Santus et al. | 2018 | 10.1016/j.ijfatigue.2018.03.037 | Plain_axial_13 | 1025519.3 | No | stiffness decrease | #VALUE! | cylindrical | No | 5 | 19.63495 | 61.35923 | Null | Null | Null | -1 | Null | Null | Null | 0 | 401.6033 | Null | Null | Null | Null | Null | 0 | 7885.463 | 7885.463 | Null | Null | Null | 401.6033 | Null
Santus et al. | 2018 | 10.1016/j.ijfatigue.2018.03.037 | Plain_axial_14 | 901940.4 | No | stiffness decrease | #VALUE! | cylindrical | No | 5 | 19.63495 | 61.35923 | Null | Null | Null | -1 | Null | Null | Null | 0 | 381.3539 | Null | Null | Null | Null | Null | 0 | 7487.865 | 7487.865 | Null | Null | Null | 381.3539 | Null
Santus et al. | 2018 | 10.1016/j.ijfatigue.2018.03.037 | Plain_axial_15 | 1576842.8 | No | stiffness decrease | #VALUE! | cylindrical | No | 5 | 19.63495 | 61.35923 | Null | Null | Null | -1 | Null | Null | Null | 0 | 393.5193 | Null | Null | Null | Null | Null | 0 | 7726.733 | 7726.733 | Null | Null | Null | 393.5193 | Null
Santus et al. | 2018 | 10.1016/j.ijfatigue.2018.03.037 | Plain_axial_16 | 2629781.6 | No | stiffness decrease | #VALUE! | cylindrical | No | 5 | 19.63495 | 61.35923 | Null | Null | Null | -1 | Null | Null | Null | 0 | 382.9753 | Null | Null | Null | Null | Null | 0 | 7519.702 | 7519.702 | Null | Null | Null | 382.9753 | Null
Santus et al. | 2018 | 10.1016/j.ijfatigue.2018.03.037 | Plain_axial_17 | 1843487.4 | No | stiffness decrease | #VALUE! | cylindrical | No | 5 | 19.63495 | 61.35923 | Null | Null | Null | -1 | Null | Null | Null | 0 | 361.1084 | Null | Null | Null | Null | Null | 0 | 7090.347 | 7090.347 | Null | Null | Null | 361.1084 | Null
Benedetti et al. | 2022 | 10.1016/j.ijfatigue.2022.106787 | Plain_axial_18 | 1269406 | No | stiffness decrease | #VALUE! | cylindrical | No | 5 | 19.63495 | 61.35923 | Null | Null | Null | -1 | Null | Null | Null | 0 | 450 | Null | Null | Null | Null | Null | 0 | 8835.729 | 8835.729 | Null | Null | Null | 450 | Null
Benedetti et al. | 2022 | 10.1016/j.ijfatigue.2022.106787 | Plain_axial_19 | 253166 | No | stiffness decrease | #VALUE! | cylindrical | No | 5 | 19.63495 | 61.35923 | Null | Null | Null | -1 | Null | Null | Null | 0 | 450 | Null | Null | Null | Null | Null | 0 | 8835.729 | 8835.729 | Null | Null | Null | 450 | Null
Benedetti et al. | 2022 | 10.1016/j.ijfatigue.2022.106787 | Plain_axial_20 | 147470 | No | stiffness decrease | #VALUE! | cylindrical | No | 5 | 19.63495 | 61.35923 | Null | Null | Null | -1 | Null | Null | Null | 0 | 500 | Null | Null | Null | Null | Null | 0 | 9817.477 | 9817.477 | Null | Null | Null | 500 | Null
Benedetti et al. | 2022 | 10.1016/j.ijfatigue.2022.106787 | Plain_axial_21 | 212560 | No | stiffness decrease | #VALUE! | cylindrical | No | 5 | 19.63495 | 61.35923 | Null | Null | Null | -1 | Null | Null | Null | 0 | 500 | Null | Null | Null | Null | Null | 0 | 9817.477 | 9817.477 | Null | Null | Null | 500 | Null
Benedetti et al. | 2022 | 10.1016/j.ijfatigue.2022.106787 | Plain_axial_22 | 5000000 | Yes | stiffness decrease | #VALUE! | cylindrical | No | 5 | 19.63495 | 61.35923 | Null | Null | Null | -1 | Null | Null | Null | 0 | 400 | Null | Null | Null | Null | Null | 0 | 7853.982 | 7853.982 | Null | Null | Null | 400 | Null
Benedetti et al. | 2022 | 10.1016/j.ijfatigue.2022.106787 | Plain_axial_23 | 5000000 | Yes | stiffness decrease | #VALUE! | cylindrical | No | 5 | 19.63495 | 61.35923 | Null | Null | Null | -1 | Null | Null | Null | 0 | 425 | Null | Null | Null | Null | Null | 0 | 8344.855 | 8344.855 | Null | Null | Null | 425 | Null
Benedetti et al. | 2022 | 10.1016/j.ijfatigue.2022.106787 | Plain_axial_24 | 274825 | No | stiffness decrease | #VALUE! | cylindrical | No | 5 | 19.63495 | 61.35923 | Null | Null | Null | -1 | Null | Null | Null | 0 | 450 | Null | Null | Null | Null | Null | 0 | 8835.729 | 8835.729 | Null | Null | Null | 450 | Null
Benedetti et al. | 2022 | 10.1016/j.ijfatigue.2022.106787 | Plain_axial_25 | 33380 | No | stiffness decrease | #VALUE! | cylindrical | No | 5 | 19.63495 | 61.35923 | Null | Null | Null | -1 | Null | Null | Null | 0 | 500 | Null | Null | Null | Null | Null | 0 | 9817.477 | 9817.477 | Null | Null | Null | 500 | Null
Benedetti et al. | 2022 | 10.1016/j.ijfatigue.2022.106787 | Plain_axial_26 | 1045282 | No | stiffness decrease | #VALUE! | cylindrical | No | 5 | 19.63495 | 61.35923 | Null | Null | Null | -1 | Null | Null | Null | 0 | 425 | Null | Null | Null | Null | Null | 0 | 8344.855 | 8344.855 | Null | Null | Null | 425 | Null
Benedetti et al. | 2022 | 10.1016/j.ijfatigue.2022.106787 | Plain_axial_27 | 5000000 | Yes | stiffness decrease | #VALUE! | cylindrical | No | 5 | 19.63495 | 61.35923 | Null | Null | Null | -1 | Null | Null | Null | 0 | 425 | Null | Null | Null | Null | Null | 0 | 8344.855 | 8344.855 | Null | Null | Null | 425 | Null
Benedetti et al. | 2022 | 10.1016/j.ijfatigue.2022.106787 | Plain_axial_28 | 5000000 | Yes | stiffness decrease | #VALUE! | cylindrical | No | 5 | 19.63495 | 61.35923 | Null | Null | Null | -1 | Null | Null | Null | 0 | 400 | Null | Null | Null | Null | Null | 0 | 7853.982 | 7853.982 | Null | Null | Null | 400 | Null
Benedetti et al. | 2022 | 10.1016/j.ijfatigue.2022.106787 | Plain_axial_29 | 5000000 | Yes | stiffness decrease | #VALUE! | cylindrical | No | 5 | 19.63495 | 61.35923 | Null | Null | Null | -1 | Null | Null | Null | 0 | 425 | Null | Null | Null | Null | Null | 0 | 8344.855 | 8344.855 | Null | Null | Null | 425 | Null
Benedetti et al. | 2022 | 10.1016/j.ijfatigue.2022.106787 | Plain_axial_30 | 74300 | No | stiffness decrease | #VALUE! | cylindrical | No | 5 | 19.63495 | 61.35923 | Null | Null | Null | -1 | Null | Null | Null | 0 | 550 | Null | Null | Null | Null | Null | 0 | 10799.22 | 10799.22 | Null | Null | Null | 550 | Null
Benedetti et al. | 2022 | 10.1016/j.ijfatigue.2022.106787 | Plain_axial_31 | 3620 | No | stiffness decrease | #VALUE! | cylindrical | No | 5 | 19.63495 | 61.35923 | Null | Null | Null | -1 | Null | Null | Null | 0 | 600 | Null | Null | Null | Null | Null | 0 | 11780.97 | 11780.97 | Null | Null | Null | 600 | Null
Benedetti et al. | 2022 | 10.1016/j.ijfatigue.2022.106787 | Plain_axial_32 | 66300 | No | stiffness decrease | #VALUE! | cylindrical | No | 5 | 19.63495 | 61.35923 | Null | Null | Null | -1 | Null | Null | Null | 0 | 550 | Null | Null | Null | Null | Null | 0 | 10799.22 | 10799.22 | Null | Null | Null | 550 | Null
Santus et al. | 2018 | 10.1016/j.ijfatigue.2018.03.037 | Sharp_axial_1 | 404746.8 | No | stiffness decrease | #VALUE! | cylindrical | Yes | 14 | 153.938 | 3771.482 | Null | Null | Null | -1 | Null | Null | Null | 0 | 123.6941 | Null | Null | Null | Null | Null | 0 | 19041.22 | 19041.22 | Null | Null | Null | 123.6941 | Null
Santus et al. | 2018 | 10.1016/j.ijfatigue.2018.03.037 | Sharp_axial_2 | 508719.9 | No | stiffness decrease | #VALUE! | cylindrical | Yes | 14 | 153.938 | 3771.482 | Null | Null | Null | -1 | Null | Null | Null | 0 | 123.7579 | Null | Null | Null | Null | Null | 0 | 19051.05 | 19051.05 | Null | Null | Null | 123.7579 | Null
Santus et al. | 2018 | 10.1016/j.ijfatigue.2018.03.037 | Sharp_axial_3 | 644644.5 | No | stiffness decrease | #VALUE! | cylindrical | Yes | 14 | 153.938 | 3771.482 | Null | Null | Null | -1 | Null | Null | Null | 0 | 123.8241 | Null | Null | Null | Null | Null | 0 | 19061.24 | 19061.24 | Null | Null | Null | 123.8241 | Null
Santus et al. | 2018 | 10.1016/j.ijfatigue.2018.03.037 | Sharp_axial_4 | 732849.5 | No | stiffness decrease | #VALUE! | cylindrical | Yes | 14 | 153.938 | 3771.482 | Null | Null | Null | -1 | Null | Null | Null | 0 | 109.9022 | Null | Null | Null | Null | Null | 0 | 16918.14 | 16918.14 | Null | Null | Null | 109.9022 | Null
Santus et al. | 2018 | 10.1016/j.ijfatigue.2018.03.037 | Sharp_axial_5 | 1016039.7 | No | stiffness decrease | #VALUE! | cylindrical | Yes | 14 | 153.938 | 3771.482 | Null | Null | Null | -1 | Null | Null | Null | 0 | 110.5566 | Null | Null | Null | Null | Null | 0 | 17018.86 | 17018.86 | Null | Null | Null | 110.5566 | Null
Santus et al. | 2018 | 10.1016/j.ijfatigue.2018.03.037 | Sharp_axial_6 | 1427365.3 | No | stiffness decrease | #VALUE! | cylindrical | Yes | 14 | 153.938 | 3771.482 | Null | Null | Null | -1 | Null | Null | Null | 0 | 95.15858 | Null | Null | Null | Null | Null | 0 | 14648.52 | 14648.52 | Null | Null | Null | 95.15858 | Null
Santus et al. | 2018 | 10.1016/j.ijfatigue.2018.03.037 | Sharp_axial_7 | 1452386.8 | No | stiffness decrease | #VALUE! | cylindrical | Yes | 14 | 153.938 | 3771.482 | Null | Null | Null | -1 | Null | Null | Null | 0 | 100.2399 | Null | Null | Null | Null | Null | 0 | 15430.74 | 15430.74 | Null | Null | Null | 100.2399 | Null
Santus et al. | 2018 | 10.1016/j.ijfatigue.2018.03.037 | Sharp_axial_8 | 1722441.9 | No | stiffness decrease | #VALUE! | cylindrical | Yes | 14 | 153.938 | 3771.482 | Null | Null | Null | -1 | Null | Null | Null | 0 | 95.69511 | Null | Null | Null | Null | Null | 0 | 14731.12 | 14731.12 | Null | Null | Null | 95.69511 | Null
Santus et al. | 2018 | 10.1016/j.ijfatigue.2018.03.037 | Sharp_axial_9 | 2271238.7 | No | stiffness decrease | #VALUE! | cylindrical | Yes | 14 | 153.938 | 3771.482 | Null | Null | Null | -1 | Null | Null | Null | 0 | 90.90445 | Null | Null | Null | Null | Null | 0 | 13993.65 | 13993.65 | Null | Null | Null | 90.90445 | Null
Santus et al. | 2018 | 10.1016/j.ijfatigue.2018.03.037 | Sharp_axial_10 | 2466545.4 | No | stiffness decrease | #VALUE! | cylindrical | Yes | 14 | 153.938 | 3771.482 | Null | Null | Null | -1 | Null | Null | Null | 0 | 94.78217 | Null | Null | Null | Null | Null | 0 | 14590.58 | 14590.58 | Null | Null | Null | 94.78217 | Null
Santus et al. | 2018 | 10.1016/j.ijfatigue.2018.03.037 | Sharp_axial_11 | 3306323.2 | No | stiffness decrease | #VALUE! | cylindrical | Yes | 14 | 153.938 | 3771.482 | Null | Null | Null | -1 | Null | Null | Null | 0 | 90.50982 | Null | Null | Null | Null | Null | 0 | 13932.9 | 13932.9 | Null | Null | Null | 90.50982 | Null
Santus et al. | 2018 | 10.1016/j.ijfatigue.2018.03.037 | Sharp_axial_12 | 3583503.2 | No | stiffness decrease | #VALUE! | cylindrical | Yes | 14 | 153.938 | 3771.482 | Null | Null | Null | -1 | Null | Null | Null | 0 | 85.49511 | Null | Null | Null | Null | Null | 0 | 13160.95 | 13160.95 | Null | Null | Null | 85.49511 | Null
Santus et al. | 2018 | 10.1016/j.ijfatigue.2018.03.037 | Sharp_axial_13 | 3830217.7 | No | stiffness decrease | #VALUE! | cylindrical | Yes | 14 | 153.938 | 3771.482 | Null | Null | Null | -1 | Null | Null | Null | 0 | 91.01176 | Null | Null | Null | Null | Null | 0 | 14010.17 | 14010.17 | Null | Null | Null | 91.01176 | Null
Santus et al. | 2018 | 10.1016/j.ijfatigue.2018.03.037 | Sharp_axial_14 | 5714059.5 | No | stiffness decrease | #VALUE! | cylindrical | Yes | 14 | 153.938 | 3771.482 | Null | Null | Null | -1 | Null | Null | Null | 0 | 90.62168 | Null | Null | Null | Null | Null | 0 | 13950.12 | 13950.12 | Null | Null | Null | 90.62168 | Null
Benedetti et al. | 2022 | 10.1016/j.ijfatigue.2022.106787 | Sharp_axial_15 | 1178000 | No | stiffness decrease | #VALUE! | cylindrical | Yes | 14 | 153.938 | 3771.482 | Null | Null | Null | -1 | Null | Null | Null | 0 | 100 | Null | Null | Null | Null | Null | 0 | 15393.8 | 15393.8 | Null | Null | Null | 100 | Null
Benedetti et al. | 2022 | 10.1016/j.ijfatigue.2022.106787 | Sharp_axial_16 | 204561 | No | stiffness decrease | #VALUE! | cylindrical | Yes | 14 | 153.938 | 3771.482 | Null | Null | Null | -1 | Null | Null | Null | 0 | 150 | Null | Null | Null | Null | Null | 0 | 23090.71 | 23090.71 | Null | Null | Null | 150 | Null
Benedetti et al. | 2022 | 10.1016/j.ijfatigue.2022.106787 | Sharp_axial_17 | 510918 | No | stiffness decrease | #VALUE! | cylindrical | Yes | 14 | 153.938 | 3771.482 | Null | Null | Null | -1 | Null | Null | Null | 0 | 100 | Null | Null | Null | Null | Null | 0 | 15393.8 | 15393.8 | Null | Null | Null | 100 | Null
Benedetti et al. | 2022 | 10.1016/j.ijfatigue.2022.106787 | Sharp_axial_18 | 162541 | No | stiffness decrease | #VALUE! | cylindrical | Yes | 14 | 153.938 | 3771.482 | Null | Null | Null | -1 | Null | Null | Null | 0 | 150 | Null | Null | Null | Null | Null | 0 | 23090.71 | 23090.71 | Null | Null | Null | 150 | Null
Benedetti et al. | 2022 | 10.1016/j.ijfatigue.2022.106787 | Sharp_axial_19 | 5000000 | Yes | stiffness decrease | #VALUE! | cylindrical | Yes | 14 | 153.938 | 3771.482 | Null | Null | Null | -1 | Null | Null | Null | 0 | 80 | Null | Null | Null | Null | Null | 0 | 12315.04 | 12315.04 | Null | Null | Null | 80 | Null
Benedetti et al. | 2022 | 10.1016/j.ijfatigue.2022.106787 | Sharp_axial_20 | 129589 | No | stiffness decrease | #VALUE! | cylindrical | Yes | 14 | 153.938 | 3771.482 | Null | Null | Null | -1 | Null | Null | Null | 0 | 150 | Null | Null | Null | Null | Null | 0 | 23090.71 | 23090.71 | Null | Null | Null | 150 | Null
Benedetti et al. | 2022 | 10.1016/j.ijfatigue.2022.106787 | Sharp_axial_21 | 1852540 | No | stiffness decrease | #VALUE! | cylindrical | Yes | 14 | 153.938 | 3771.482 | Null | Null | Null | -1 | Null | Null | Null | 0 | 80 | Null | Null | Null | Null | Null | 0 | 12315.04 | 12315.04 | Null | Null | Null | 80 | Null
Benedetti et al. | 2022 | 10.1016/j.ijfatigue.2022.106787 | Sharp_axial_22 | 5000000 | Yes | stiffness decrease | #VALUE! | cylindrical | Yes | 14 | 153.938 | 3771.482 | Null | Null | Null | -1 | Null | Null | Null | 0 | 80 | Null | Null | Null | Null | Null | 0 | 12315.04 | 12315.04 | Null | Null | Null | 80 | Null
Benedetti et al. | 2022 | 10.1016/j.ijfatigue.2022.106787 | Sharp_axial_23 | 349233 | No | stiffness decrease | #VALUE! | cylindrical | Yes | 14 | 153.938 | 3771.482 | Null | Null | Null | -1 | Null | Null | Null | 0 | 125 | Null | Null | Null | Null | Null | 0 | 19242.26 | 19242.26 | Null | Null | Null | 125 | Null
Benedetti et al. | 2022 | 10.1016/j.ijfatigue.2022.106787 | Sharp_axial_24 | 741551 | No | stiffness decrease | #VALUE! | cylindrical | Yes | 14 | 153.938 | 3771.482 | Null | Null | Null | -1 | Null | Null | Null | 0 | 100 | Null | Null | Null | Null | Null | 0 | 15393.8 | 15393.8 | Null | Null | Null | 100 | Null
Benedetti et al. | 2022 | 10.1016/j.ijfatigue.2022.106787 | Sharp_axial_25 | 286444 | No | stiffness decrease | #VALUE! | cylindrical | Yes | 14 | 153.938 | 3771.482 | Null | Null | Null | -1 | Null | Null | Null | 0 | 125 | Null | Null | Null | Null | Null | 0 | 19242.26 | 19242.26 | Null | Null | Null | 125 | Null
Benedetti et al. | 2022 | 10.1016/j.ijfatigue.2022.106787 | Sharp_axial_26 | 247409 | No | stiffness decrease | #VALUE! | cylindrical | Yes | 14 | 153.938 | 3771.482 | Null | Null | Null | -1 | Null | Null | Null | 0 | 125 | Null | Null | Null | Null | Null | 0 | 19242.26 | 19242.26 | Null | Null | Null | 125 | Null
Benedetti et al. | 2022 | 10.1016/j.ijfatigue.2022.106787 | Sharp_axial_27 | 5000000 | Yes | stiffness decrease | #VALUE! | cylindrical | Yes | 14 | 153.938 | 3771.482 | Null | Null | Null | -1 | Null | Null | Null | 0 | 75 | Null | Null | Null | Null | Null | 0 | 11545.35 | 11545.35 | Null | Null | Null | 75 | Null
Benedetti et al. | 2022 | 10.1016/j.ijfatigue.2022.106787 | Sharp_axial_28 | 2683213 | No | complete rupture | #VALUE! | cylindrical | Yes | 14 | 153.938 | 3771.482 | Null | Null | Null | -1 | Null | Null | Null | 0 | 85 | Null | Null | Null | Null | Null | 0 | 13084.73 | 13084.73 | Null | Null | Null | 85 | Null
Benedetti et al. | 2022 | 10.1016/j.ijfatigue.2022.106787 | Plain_torsion_1 | 80799 | No | complete rupture | #VALUE! | cylindrical | No | 14 | 153.938 | 3771.482 | Null | Null | Null | Null | -1 | Null | Null | Null | Null | 0 | 400 | Null | Null | Null | Null | Null | Null | 0 | 215513.3 | 215513.3 | 692.8203 | Null
Benedetti et al. | 2022 | 10.1016/j.ijfatigue.2022.106787 | Plain_torsion_2 | 61036 | No | complete rupture | #VALUE! | cylindrical | No | 14 | 153.938 | 3771.482 | Null | Null | Null | Null | -1 | Null | Null | Null | Null | 0 | 400 | Null | Null | Null | Null | Null | Null | 0 | 215513.3 | 215513.3 | 692.8203 | Null
Benedetti et al. | 2022 | 10.1016/j.ijfatigue.2022.106787 | Plain_torsion_3 | 5000000 | Yes | complete rupture | #VALUE! | cylindrical | No | 14 | 153.938 | 3771.482 | Null | Null | Null | Null | -1 | Null | Null | Null | Null | 0 | 320 | Null | Null | Null | Null | Null | Null | 0 | 172410.6 | 172410.6 | 554.2563 | Null
Benedetti et al. | 2022 | 10.1016/j.ijfatigue.2022.106787 | Plain_torsion_4 | 2113 | No | complete rupture | #VALUE! | cylindrical | No | 14 | 153.938 | 3771.482 | Null | Null | Null | Null | -1 | Null | Null | Null | Null | 0 | 480 | Null | Null | Null | Null | Null | Null | 0 | 258615.9 | 258615.9 | 831.3844 | Null
Benedetti et al. | 2022 | 10.1016/j.ijfatigue.2022.106787 | Plain_torsion_5 | 356338 | No | complete rupture | #VALUE! | cylindrical | No | 14 | 153.938 | 3771.482 | Null | Null | Null | Null | -1 | Null | Null | Null | Null | 0 | 360 | Null | Null | Null | Null | Null | Null | 0 | 193961.9 | 193961.9 | 623.5383 | Null
Benedetti et al. | 2022 | 10.1016/j.ijfatigue.2022.106787 | Plain_torsion_6 | 5000000 | Yes | complete rupture | #VALUE! | cylindrical | No | 14 | 153.938 | 3771.482 | Null | Null | Null | Null | -1 | Null | Null | Null | Null | 0 | 340 | Null | Null | Null | Null | Null | Null | 0 | 183186.3 | 183186.3 | 588.8973 | Null
Benedetti et al. | 2022 | 10.1016/j.ijfatigue.2022.106787 | Plain_torsion_7 | 591086 | No | complete rupture | #VALUE! | cylindrical | No | 14 | 153.938 | 3771.482 | Null | Null | Null | Null | -1 | Null | Null | Null | Null | 0 | 360 | Null | Null | Null | Null | Null | Null | 0 | 193961.9 | 193961.9 | 623.5383 | Null
Benedetti et al. | 2022 | 10.1016/j.ijfatigue.2022.106787 | Plain_torsion_8 | 1297038 | No | complete rupture | #VALUE! | cylindrical | No | 14 | 153.938 | 3771.482 | Null | Null | Null | Null | -1 | Null | Null | Null | Null | 0 | 340 | Null | Null | Null | Null | Null | Null | 0 | 183186.3 | 183186.3 | 588.8973 | Null
Benedetti et al. | 2022 | 10.1016/j.ijfatigue.2022.106787 | Plain_torsion_9 | 5000000 | Yes | complete rupture | #VALUE! | cylindrical | No | 14 | 153.938 | 3771.482 | Null | Null | Null | Null | -1 | Null | Null | Null | Null | 0 | 340 | Null | Null | Null | Null | Null | Null | 0 | 183186.3 | 183186.3 | 588.8973 | Null
Benedetti et al. | 2022 | 10.1016/j.ijfatigue.2022.106787 | Plain_torsion_10 | 1162508 | No | complete rupture | #VALUE! | cylindrical | No | 14 | 153.938 | 3771.482 | Null | Null | Null | Null | -1 | Null | Null | Null | Null | 0 | 360 | Null | Null | Null | Null | Null | Null | 0 | 193961.9 | 193961.9 | 623.5383 | Null
Benedetti et al. | 2022 | 10.1016/j.ijfatigue.2022.106787 | Plain_torsion_11 | 64471 | No | complete rupture | #VALUE! | cylindrical | No | 14 | 153.938 | 3771.482 | Null | Null | Null | Null | -1 | Null | Null | Null | Null | 0 | 400 | Null | Null | Null | Null | Null | Null | 0 | 215513.3 | 215513.3 | 692.8203 | Null
Benedetti et al. | 2022 | 10.1016/j.ijfatigue.2022.106787 | Plain_torsion_12 | 5000000 | Yes | complete rupture | #VALUE! | cylindrical | No | 14 | 153.938 | 3771.482 | Null | Null | Null | Null | -1 | Null | Null | Null | Null | 0 | 330 | Null | Null | Null | Null | Null | Null | 0 | 177798.4 | 177798.4 | 571.5768 | Null
Benedetti et al. | 2022 | 10.1016/j.ijfatigue.2022.106787 | Plain_torsion_13 | 2727865 | No | complete rupture | #VALUE! | cylindrical | No | 14 | 153.938 | 3771.482 | Null | Null | Null | Null | -1 | Null | Null | Null | Null | 0 | 330 | Null | Null | Null | Null | Null | Null | 0 | 177798.4 | 177798.4 | 571.5768 | Null
Benedetti et al. | 2022 | 10.1016/j.ijfatigue.2022.106787 | Plain_torsion_14 | 5000000 | Yes | complete rupture | #VALUE! | cylindrical | No | 14 | 153.938 | 3771.482 | Null | Null | Null | Null | 0.1 | Null | Null | Null | Null | 305.5556 | 250 | Null | Null | Null | Null | Null | Null | 164628.2 | 134695.8 | 299324 | 433.0127 | Null
Benedetti et al. | 2022 | 10.1016/j.ijfatigue.2022.106787 | Plain_torsion_15 | 144928 | No | complete rupture | #VALUE! | cylindrical | No | 14 | 153.938 | 3771.482 | Null | Null | Null | Null | 0.1 | Null | Null | Null | Null | 366.6667 | 300 | Null | Null | Null | Null | Null | Null | 197553.8 | 161634.9 | 359188.8 | 519.6152 | Null
Benedetti et al. | 2022 | 10.1016/j.ijfatigue.2022.106787 | Plain_torsion_16 | 741986 | No | complete rupture | #VALUE! | cylindrical | No | 14 | 153.938 | 3771.482 | Null | Null | Null | Null | 0.1 | Null | Null | Null | Null | 342.2222 | 280 | Null | Null | Null | Null | Null | Null | 184383.6 | 150859.3 | 335242.8 | 484.9742 | Null
Benedetti et al. | 2022 | 10.1016/j.ijfatigue.2022.106787 | Plain_torsion_17 | 174751 | No | complete rupture | #VALUE! | cylindrical | No | 14 | 153.938 | 3771.482 | Null | Null | Null | Null | 0.1 | Null | Null | Null | Null | 366.6667 | 300 | Null | Null | Null | Null | Null | Null | 197553.8 | 161634.9 | 359188.8 | 519.6152 | Null
Benedetti et al. | 2022 | 10.1016/j.ijfatigue.2022.106787 | Plain_torsion_18 | 5000000 | Yes | complete rupture | #VALUE! | cylindrical | No | 14 | 153.938 | 3771.482 | Null | Null | Null | Null | 0.1 | Null | Null | Null | Null | 317.7778 | 260 | Null | Null | Null | Null | Null | Null | 171213.3 | 140083.6 | 311296.9 | 450.3332 | Null
Benedetti et al. | 2022 | 10.1016/j.ijfatigue.2022.106787 | Plain_torsion_19 | 530148 | No | complete rupture | #VALUE! | cylindrical | No | 14 | 153.938 | 3771.482 | Null | Null | Null | Null | 0.1 | Null | Null | Null | Null | 342.2222 | 280 | Null | Null | Null | Null | Null | Null | 184383.6 | 150859.3 | 335242.8 | 484.9742 | Null
Benedetti et al. | 2022 | 10.1016/j.ijfatigue.2022.106787 | Plain_torsion_20 | 637436 | No | complete rupture | #VALUE! | cylindrical | No | 14 | 153.938 | 3771.482 | Null | Null | Null | Null | 0.1 | Null | Null | Null | Null | 342.2222 | 280 | Null | Null | Null | Null | Null | Null | 184383.6 | 150859.3 | 335242.8 | 484.9742 | Null
Benedetti et al. | 2022 | 10.1016/j.ijfatigue.2022.106787 | Plain_torsion_21 | 1292667 | No | complete rupture | #VALUE! | cylindrical | No | 14 | 153.938 | 3771.482 | Null | Null | Null | Null | 0.1 | Null | Null | Null | Null | 330 | 270 | Null | Null | Null | Null | Null | Null | 177798.4 | 145471.4 | 323269.9 | 467.6537 | Null
Benedetti et al. | 2022 | 10.1016/j.ijfatigue.2022.106787 | Plain_torsion_22 | 734753 | No | complete rupture | #VALUE! | cylindrical | No | 14 | 153.938 | 3771.482 | Null | Null | Null | Null | 0.1 | Null | Null | Null | Null | 330 | 270 | Null | Null | Null | Null | Null | Null | 177798.4 | 145471.4 | 323269.9 | 467.6537 | Null
Benedetti et al. | 2022 | 10.1016/j.ijfatigue.2022.106787 | Plain_torsion_23 | 1246068 | No | complete rupture | #VALUE! | cylindrical | No | 14 | 153.938 | 3771.482 | Null | Null | Null | Null | 0.1 | Null | Null | Null | Null | 330 | 270 | Null | Null | Null | Null | Null | Null | 177798.4 | 145471.4 | 323269.9 | 467.6537 | Null
Benedetti et al. | 2022 | 10.1016/j.ijfatigue.2022.106787 | Plain_torsion_24 | 183404 | No | complete rupture | #VALUE! | cylindrical | No | 14 | 153.938 | 3771.482 | Null | Null | Null | Null | 0.1 | Null | Null | Null | Null | 366.6667 | 300 | Null | Null | Null | Null | Null | Null | 197553.8 | 161634.9 | 359188.8 | 519.6152 | Null
Benedetti et al. | 2022 | 10.1016/j.ijfatigue.2022.106787 | Sharp_torsion_1 | 1540572 | No | complete rupture | #VALUE! | cylindrical | Yes | 22.5 | 397.6078 | 25161.12 | Null | Null | Null | Null | -1 | Null | Null | Null | Null | 0 | 225 | Null | Null | Null | Null | Null | Null | 0 | 503222.4 | 503222.4 | 389.7114 | Null
Benedetti et al. | 2022 | 10.1016/j.ijfatigue.2022.106787 | Sharp_torsion_2 | 1347924 | No | complete rupture | #VALUE! | cylindrical | Yes | 22.5 | 397.6078 | 25161.12 | Null | Null | Null | Null | -1 | Null | Null | Null | Null | 0 | 225 | Null | Null | Null | Null | Null | Null | 0 | 503222.4 | 503222.4 | 389.7114 | Null
Benedetti et al. | 2022 | 10.1016/j.ijfatigue.2022.106787 | Sharp_torsion_3 | 1313298 | No | complete rupture | #VALUE! | cylindrical | Yes | 22.5 | 397.6078 | 25161.12 | Null | Null | Null | Null | -1 | Null | Null | Null | Null | 0 | 250 | Null | Null | Null | Null | Null | Null | 0 | 559136 | 559136 | 433.0127 | Null
Benedetti et al. | 2022 | 10.1016/j.ijfatigue.2022.106787 | Sharp_torsion_4 | 1166925 | No | complete rupture | #VALUE! | cylindrical | Yes | 22.5 | 397.6078 | 25161.12 | Null | Null | Null | Null | -1 | Null | Null | Null | Null | 0 | 250 | Null | Null | Null | Null | Null | Null | 0 | 559136 | 559136 | 433.0127 | Null
Benedetti et al. | 2022 | 10.1016/j.ijfatigue.2022.106787 | Sharp_torsion_5 | 3583227 | No | complete rupture | #VALUE! | cylindrical | Yes | 22.5 | 397.6078 | 25161.12 | Null | Null | Null | Null | -1 | Null | Null | Null | Null | 0 | 175 | Null | Null | Null | Null | Null | Null | 0 | 391395.2 | 391395.2 | 303.1089 | Null
Benedetti et al. | 2022 | 10.1016/j.ijfatigue.2022.106787 | Sharp_torsion_6 | 630058 | No | complete rupture | #VALUE! | cylindrical | Yes | 22.5 | 397.6078 | 25161.12 | Null | Null | Null | Null | -1 | Null | Null | Null | Null | 0 | 300 | Null | Null | Null | Null | Null | Null | 0 | 670963.2 | 670963.2 | 519.6152 | Null
Benedetti et al. | 2022 | 10.1016/j.ijfatigue.2022.106787 | Sharp_torsion_7 | 628732 | No | complete rupture | #VALUE! | cylindrical | Yes | 22.5 | 397.6078 | 25161.12 | Null | Null | Null | Null | -1 | Null | Null | Null | Null | 0 | 300 | Null | Null | Null | Null | Null | Null | 0 | 670963.2 | 670963.2 | 519.6152 | Null
Benedetti et al. | 2022 | 10.1016/j.ijfatigue.2022.106787 | Sharp_torsion_8 | 2797404 | No | complete rupture | #VALUE! | cylindrical | Yes | 22.5 | 397.6078 | 25161.12 | Null | Null | Null | Null | -1 | Null | Null | Null | Null | 0 | 200 | Null | Null | Null | Null | Null | Null | 0 | 447308.8 | 447308.8 | 346.4102 | Null
Benedetti et al. | 2022 | 10.1016/j.ijfatigue.2022.106787 | Sharp_torsion_9 | 5000000 | Yes | complete rupture | #VALUE! | cylindrical | Yes | 22.5 | 397.6078 | 25161.12 | Null | Null | Null | Null | -1 | Null | Null | Null | Null | 0 | 175 | Null | Null | Null | Null | Null | Null | 0 | 391395.2 | 391395.2 | 303.1089 | Null
Anes et al. | 2014 | 10.1111/ffe.12192 | Plain_multiaxial_1 | 1000000 | Yes | complete rupture | #VALUE! | cylindrical | No | 6.3 | 31.17245 | 154.6543 | Null | 0 | Null | -1 | -1 | Null | Null | 0 | 425 | 0 | 245.4 | Null | Null | Null | 0 | 13248.29 | 13248.29 | 0 | 12048.31 | 12048.31 | 601.0728 | 0.5774118
Anes et al. | 2014 | 10.1111/ffe.12192 | Plain_multiaxial_2 | 564088 | No | complete rupture | #VALUE! | cylindrical | No | 6.3 | 31.17245 | 154.6543 | Null | 0 | Null | -1 | -1 | Null | Null | 0 | 435 | 0 | 251.1 | Null | Null | Null | 0 | 13560.02 | 13560.02 | 0 | 12328.16 | 12328.16 | 615.1249 | 0.5772414
Anes et al. | 2014 | 10.1111/ffe.12192 | Plain_multiaxial_3 | 311401 | No | complete rupture | #VALUE! | cylindrical | No | 6.3 | 31.17245 | 154.6543 | Null | 0 | Null | -1 | -1 | Null | Null | 0 | 440 | 0 | 254 | Null | Null | Null | 0 | 13715.88 | 13715.88 | 0 | 12470.54 | 12470.54 | 622.2122 | 0.5772727
Anes et al. | 2014 | 10.1111/ffe.12192 | Plain_multiaxial_4 | 239600 | No | complete rupture | #VALUE! | cylindrical | No | 6.3 | 31.17245 | 154.6543 | Null | 0 | Null | -1 | -1 | Null | Null | 0 | 445 | 0 | 256.9 | Null | Null | Null | 0 | 13871.74 | 13871.74 | 0 | 12612.92 | 12612.92 | 629.2995 | 0.5773034
Anes et al. | 2014 | 10.1111/ffe.12192 | Plain_multiaxial_5 | 109087 | No | complete rupture | #VALUE! | cylindrical | No | 6.3 | 31.17245 | 154.6543 | Null | 0 | Null | -1 | -1 | Null | Null | 0 | 465 | 0 | 268.5 | Null | Null | Null | 0 | 14495.19 | 14495.19 | 0 | 13182.44 | 13182.44 | 657.6487 | 0.5774194
Anes et al. | 2014 | 10.1111/ffe.12192 | Plain_multiaxial_6 | 97366 | No | complete rupture | #VALUE! | cylindrical | No | 6.3 | 31.17245 | 154.6543 | Null | 0 | Null | -1 | -1 | Null | Null | 0 | 470 | 0 | 271.4 | Null | Null | Null | 0 | 14651.05 | 14651.05 | 0 | 13324.82 | 13324.82 | 664.7359 | 0.5774468
Anes et al. | 2014 | 10.1111/ffe.12192 | Plain_multiaxial_7 | 48740 | No | complete rupture | #VALUE! | cylindrical | No | 6.3 | 31.17245 | 154.6543 | Null | 0 | Null | -1 | -1 | Null | Null | 0 | 495 | 0 | 285.8 | Null | Null | Null | 0 | 15430.36 | 15430.36 | 0 | 14031.81 | 14031.81 | 700.0499 | 0.5773737
Anes et al. | 2014 | 10.1111/ffe.12192 | Plain_multiaxial_8 | 27204 | No | complete rupture | #VALUE! | cylindrical | No | 6.3 | 31.17245 | 154.6543 | Null | 0 | Null | -1 | -1 | Null | Null | 0 | 520 | 0 | 300.2 | Null | Null | Null | 0 | 16209.68 | 16209.68 | 0 | 14738.8 | 14738.8 | 735.3639 | 0.5773077
Anes et al. | 2014 | 10.1111/ffe.12192 | Plain_multiaxial_9 | 4114 | No | complete rupture | #VALUE! | cylindrical | No | 6.3 | 31.17245 | 154.6543 | Null | 90 | Null | -1 | -1 | Null | Null | 0 | 610 | 0 | 352.2 | Null | Null | Null | 0 | 19015.2 | 19015.2 | 0 | 17291.83 | 17291.83 | 862.6903 | 0.577377
Anes et al. | 2014 | 10.1111/ffe.12192 | Plain_multiaxial_10 | 1000000 | Yes | complete rupture | #VALUE! | cylindrical | No | 6.3 | 31.17245 | 154.6543 | Null | 90 | Null | -1 | -1 | Null | Null | 0 | 450 | 0 | 259.8 | Null | Null | Null | 0 | 14027.6 | 14027.6 | 0 | 12755.3 | 12755.3 | 636.3868 | 0.5773333
Anes et al. | 2014 | 10.1111/ffe.12192 | Plain_multiaxial_11 | 618128 | No | complete rupture | #VALUE! | cylindrical | No | 6.3 | 31.17245 | 154.6543 | Null | 90 | Null | -1 | -1 | Null | Null | 0 | 465 | 0 | 268.5 | Null | Null | Null | 0 | 14495.19 | 14495.19 | 0 | 13182.44 | 13182.44 | 657.6487 | 0.5774194
Anes et al. | 2014 | 10.1111/ffe.12192 | Plain_multiaxial_12 | 316712 | No | complete rupture | #VALUE! | cylindrical | No | 6.3 | 31.17245 | 154.6543 | Null | 90 | Null | -1 | -1 | Null | Null | 0 | 475 | 0 | 274.2 | Null | Null | Null | 0 | 14806.92 | 14806.92 | 0 | 13462.29 | 13462.29 | 671.7008 | 0.5772632
Anes et al. | 2014 | 10.1111/ffe.12192 | Plain_multiaxial_13 | 197548 | No | complete rupture | #VALUE! | cylindrical | No | 6.3 | 31.17245 | 154.6543 | Null | 90 | Null | -1 | -1 | Null | Null | 0 | 485 | 0 | 280 | Null | Null | Null | 0 | 15118.64 | 15118.64 | 0 | 13747.05 | 13747.05 | 685.8754 | 0.5773196
Anes et al. | 2014 | 10.1111/ffe.12192 | Plain_multiaxial_14 | 107374 | No | complete rupture | #VALUE! | cylindrical | No | 6.3 | 31.17245 | 154.6543 | Null | 90 | Null | -1 | -1 | Null | Null | 0 | 490 | 0 | 282.9 | Null | Null | Null | 0 | 15274.5 | 15274.5 | 0 | 13889.43 | 13889.43 | 692.9626 | 0.5773469
Anes et al. | 2014 | 10.1111/ffe.12192 | Plain_multiaxial_15 | 97548 | No | complete rupture | #VALUE! | cylindrical | No | 6.3 | 31.17245 | 154.6543 | Null | 90 | Null | -1 | -1 | Null | Null | 0 | 495 | 0 | 285.8 | Null | Null | Null | 0 | 15430.36 | 15430.36 | 0 | 14031.81 | 14031.81 | 700.0499 | 0.5773737
Anes et al. | 2014 | 10.1111/ffe.12192 | Plain_multiaxial_16 | 56411 | No | complete rupture | #VALUE! | cylindrical | No | 6.3 | 31.17245 | 154.6543 | Null | 90 | Null | -1 | -1 | Null | Null | 0 | 510 | 0 | 294.4 | Null | Null | Null | 0 | 15897.95 | 15897.95 | 0 | 14454.04 | 14454.04 | 721.1894 | 0.5772549
Anes et al. | 2013 | 10.1016/j.ijfatigue.2013.03.014 | Plain_multiaxial_17 | 6040 | No | complete rupture | #VALUE! | cylindrical | No | 7.5 | 44.17865 | 310.6311 | Null | Null | Null | -1 | Null | Null | Null | 0 | 700 | Null | Null | Null | Null | Null | 0 | 30925.05 | 30925.05 | Null | Null | Null | 700 | Null
Anes et al. | 2013 | 10.1016/j.ijfatigue.2013.03.014 | Plain_multiaxial_18 | 19951 | No | complete rupture | #VALUE! | cylindrical | No | 7.5 | 44.17865 | 310.6311 | Null | Null | Null | -1 | Null | Null | Null | 0 | 600 | Null | Null | Null | Null | Null | 0 | 26507.19 | 26507.19 | Null | Null | Null | 600 | Null
Anes et al. | 2013 | 10.1016/j.ijfatigue.2013.03.014 | Plain_multiaxial_19 | 53752 | No | complete rupture | #VALUE! | cylindrical | No | 7.5 | 44.17865 | 310.6311 | Null | Null | Null | -1 | Null | Null | Null | 0 | 560 | Null | Null | Null | Null | Null | 0 | 24740.04 | 24740.04 | Null | Null | Null | 560 | Null
Anes et al. | 2013 | 10.1016/j.ijfatigue.2013.03.014 | Plain_multiaxial_20 | 56929 | No | complete rupture | #VALUE! | cylindrical | No | 7.5 | 44.17865 | 310.6311 | Null | Null | Null | -1 | Null | Null | Null | 0 | 550 | Null | Null | Null | Null | Null | 0 | 24298.26 | 24298.26 | Null | Null | Null | 550 | Null
Anes et al. | 2013 | 10.1016/j.ijfatigue.2013.03.014 | Plain_multiaxial_21 | 247953 | No | complete rupture | #VALUE! | cylindrical | No | 7.5 | 44.17865 | 310.6311 | Null | Null | Null | -1 | Null | Null | Null | 0 | 495 | Null | Null | Null | Null | Null | 0 | 21868.43 | 21868.43 | Null | Null | Null | 495 | Null
Anes et al. | 2013 | 10.1016/j.ijfatigue.2013.03.014 | Plain_multiaxial_22 | 269178 | No | complete rupture | #VALUE! | cylindrical | No | 7.5 | 44.17865 | 310.6311 | Null | Null | Null | -1 | Null | Null | Null | 0 | 485 | Null | Null | Null | Null | Null | 0 | 21426.64 | 21426.64 | Null | Null | Null | 485 | Null
Anes et al. | 2013 | 10.1016/j.ijfatigue.2013.03.014 | Plain_multiaxial_23 | 1000000 | Yes | complete rupture | #VALUE! | cylindrical | No | 7.5 | 44.17865 | 310.6311 | Null | Null | Null | -1 | Null | Null | Null | 0 | 480 | Null | Null | Null | Null | Null | 0 | 21205.75 | 21205.75 | Null | Null | Null | 480 | Null
Anes et al. | 2013 | 10.1016/j.ijfatigue.2013.03.014 | Plain_multiaxial_24 | 2088 | No | complete rupture | #VALUE! | cylindrical | No | 7.5 | 44.17865 | 310.6311 | Null | Null | Null | Null | -1 | Null | Null | Null | Null | 0 | 546 | Null | Null | Null | Null | Null | Null | 0 | 45227.89 | 45227.89 | 945.6997 | Null
Anes et al. | 2013 | 10.1016/j.ijfatigue.2013.03.014 | Plain_multiaxial_25 | 11302 | No | complete rupture | #VALUE! | cylindrical | No | 7.5 | 44.17865 | 310.6311 | Null | Null | Null | Null | -1 | Null | Null | Null | Null | 0 | 484 | Null | Null | Null | Null | Null | Null | 0 | 40092.12 | 40092.12 | 838.3126 | Null
Anes et al. | 2013 | 10.1016/j.ijfatigue.2013.03.014 | Plain_multiaxial_26 | 70610 | No | complete rupture | #VALUE! | cylindrical | No | 7.5 | 44.17865 | 310.6311 | Null | Null | Null | Null | -1 | Null | Null | Null | Null | 0 | 440 | Null | Null | Null | Null | Null | Null | 0 | 36447.38 | 36447.38 | 762.1024 | Null
Anes et al. | 2013 | 10.1016/j.ijfatigue.2013.03.014 | Plain_multiaxial_27 | 159854 | No | complete rupture | #VALUE! | cylindrical | No | 7.5 | 44.17865 | 310.6311 | Null | Null | Null | Null | -1 | Null | Null | Null | Null | 0 | 402 | Null | Null | Null | Null | Null | Null | 0 | 33299.65 | 33299.65 | 696.2844 | Null
Anes et al. | 2013 | 10.1016/j.ijfatigue.2013.03.014 | Plain_multiaxial_28 | 315668 | No | complete rupture | #VALUE! | cylindrical | No | 7.5 | 44.17865 | 310.6311 | Null | Null | Null | Null | -1 | Null | Null | Null | Null | 0 | 395 | Null | Null | Null | Null | Null | Null | 0 | 32719.81 | 32719.81 | 684.1601 | Null
Anes et al. | 2013 | 10.1016/j.ijfatigue.2013.03.014 | Plain_multiaxial_29 | 1000000 | Yes | complete rupture | #VALUE! | cylindrical | No | 7.5 | 44.17865 | 310.6311 | Null | Null | Null | Null | -1 | Null | Null | Null | Null | 0 | 391 | Null | Null | Null | Null | Null | Null | 0 | 32388.47 | 32388.47 | 677.2319 | Null
Note on L1: Net or gross area depending on what the author used to evaluate the nominal stresses