## Summary
Article DOI | Authors | Article year | Material name | Young's modulus (MPa) | Poisson's ratio (-) | Tensile strength (MPa) | Yield strength (MPa) | Tensile fatigue limit* (MPa) | Torsional fatigue limit* (MPa) | K | k FS (-) | k FI (-) | L_LI | k_MGSE | a_MSWT | alpha_w | xi_ZHU
10.1111/ffe.13530 | Benedetti et al. | 2021 | Al 7075-T6511 | 70500 | 0.33 | 595 | 531 | Null | Null | Null | 2.09 | 0.39 | 3.42 | 0.64 | 0.39 | 0 | 0
10.1016/j.ijmecsci.2025.109961 | Pedranz et al. | 2025 | Al 7075-T6511 | Null | Null | Null | Null | 150 | 100 | 1.5 | Null | Null | Null | Null | Null | Null | Null
Average |  |  |  | 70500 | 0.33 | 595 | 531 | 150 | 100 | 1.5 | 2.09 | 0.39 | 3.42 | 0.64 | 0.39 | 0 | 0
Standard deviation |  |  |  | 200 | 0 | 5.9 | 7.3 | 0 | 0 | 0 | 0 | 0 | 0 | 0 | 0 | 0 | 0
LEGEND: | INPUT to be inserted by the user
OUTPUT automatically provided by the excel table
Data count
189
Note on I1: * Stress amplitude at 2E6 cycles at R=-1
Note on J1: * Shear stress amplitude at 2E6 cycles at R=-1

## Dataset
Authors | Article year | Article DOI | Specimen name | Number of cycles to failure | Run out (Yes/No) | Failure type (complete rupture/stiffness decrease) | Geometry picture | Geometry type (flat/cylindrical) | Notched | Diameter (mm) | Area (mm^2) | Polar momento of inertia (mm^4) | Phase radial load (°) | Phase torsional load (°) | Load ratio (RADIAL) | Load ratio (AXIAL) | Load ratio (TORSIONAL) | Mean RADIAL stress (MPa) | Amplitute RADIAL stress (MPa) | Mean AXIAL stress (MPa) | Amplitute AXIAL stress (MPa) | Mean SHEAR stress (MPa) | Amplitute SHEAR stress (MPa) | Mean internal pressure (MPa) | Amplitute internal pressure (MPa) | Maximum internal pressure (MPa) | Mean AXIAL force (N) | Amplitude AXIAL force (N) | Maximum AXIAL force (N) | Mean TORQUE (Nmm) | Amplitude TORQUE (Nmm) | Maximum TORQUE (Nmm) | Amplitude von Mises (MPa) | Lambda (tauA/sigmaA)
Pedranz et al. | 2025 | 10.1016/j.ijmecsci.2025.109961 | Plain_axial_1 | 322262 | No | complete rupture | #VALUE! | cylindrical | no | 5 | 19.63495 | 61.35923 | Null | Null | Null | -1 | Null | Null | Null | 0 | 190 | Null | Null | Null | Null | Null | 0 | 3730.641 | 3730.641 | Null | Null | Null | 190 | Null
Pedranz et al. | 2025 | 10.1016/j.ijmecsci.2025.109961 | Plain_axial_2 | 133766 | No | complete rupture | #VALUE! | cylindrical | no | 5 | 19.63495 | 61.35923 | Null | Null | Null | -1 | Null | Null | Null | 0 | 190 | Null | Null | Null | Null | Null | 0 | 3730.641 | 3730.641 | Null | Null | Null | 190 | Null
Pedranz et al. | 2025 | 10.1016/j.ijmecsci.2025.109961 | Plain_axial_3 | 529531 | No | complete rupture | #VALUE! | cylindrical | no | 5 | 19.63495 | 61.35923 | Null | Null | Null | -1 | Null | Null | Null | 0 | 170 | Null | Null | Null | Null | Null | 0 | 3337.942 | 3337.942 | Null | Null | Null | 170 | Null
Pedranz et al. | 2025 | 10.1016/j.ijmecsci.2025.109961 | Plain_axial_4 | 419980 | No | complete rupture | #VALUE! | cylindrical | no | 5 | 19.63495 | 61.35923 | Null | Null | Null | -1 | Null | Null | Null | 0 | 170 | Null | Null | Null | Null | Null | 0 | 3337.942 | 3337.942 | Null | Null | Null | 170 | Null
Pedranz et al. | 2025 | 10.1016/j.ijmecsci.2025.109961 | Plain_axial_5 | 5000000 | Yes | complete rupture | #VALUE! | cylindrical | no | 5 | 19.63495 | 61.35923 | Null | Null | Null | -1 | Null | Null | Null | 0 | 150 | Null | Null | Null | Null | Null | 0 | 2945.243 | 2945.243 | Null | Null | Null | 150 | Null
Pedranz et al. | 2025 | 10.1016/j.ijmecsci.2025.109961 | Plain_axial_6 | 356775 | No | complete rupture | #VALUE! | cylindrical | no | 5 | 19.63495 | 61.35923 | Null | Null | Null | -1 | Null | Null | Null | 0 | 190 | Null | Null | Null | Null | Null | 0 | 3730.641 | 3730.641 | Null | Null | Null | 190 | Null
Pedranz et al. | 2025 | 10.1016/j.ijmecsci.2025.109961 | Plain_axial_7 | 645187 | No | complete rupture | #VALUE! | cylindrical | no | 5 | 19.63495 | 61.35923 | Null | Null | Null | -1 | Null | Null | Null | 0 | 170 | Null | Null | Null | Null | Null | 0 | 3337.942 | 3337.942 | Null | Null | Null | 170 | Null
Pedranz et al. | 2025 | 10.1016/j.ijmecsci.2025.109961 | Plain_axial_8 | 2807604 | No | complete rupture | #VALUE! | cylindrical | no | 5 | 19.63495 | 61.35923 | Null | Null | Null | -1 | Null | Null | Null | 0 | 150 | Null | Null | Null | Null | Null | 0 | 2945.243 | 2945.243 | Null | Null | Null | 150 | Null
Pedranz et al. | 2025 | 10.1016/j.ijmecsci.2025.109961 | Plain_axial_9 | 3722394 | No | complete rupture | #VALUE! | cylindrical | no | 5 | 19.63495 | 61.35923 | Null | Null | Null | -1 | Null | Null | Null | 0 | 150 | Null | Null | Null | Null | Null | 0 | 2945.243 | 2945.243 | Null | Null | Null | 150 | Null
Pedranz et al. | 2025 | 10.1016/j.ijmecsci.2025.109961 | Plain_axial_10 | 5000000 | Yes | complete rupture | #VALUE! | cylindrical | no | 5 | 19.63495 | 61.35923 | Null | Null | Null | -1 | Null | Null | Null | 0 | 140 | Null | Null | Null | Null | Null | 0 | 2748.894 | 2748.894 | Null | Null | Null | 140 | Null
Pedranz et al. | 2025 | 10.1016/j.ijmecsci.2025.109961 | Plain_axial_11 | 125000 | No | complete rupture | #VALUE! | cylindrical | no | 5 | 19.63495 | 61.35923 | Null | Null | Null | -1 | Null | Null | Null | 0 | 230 | Null | Null | Null | Null | Null | 0 | 4516.039 | 4516.039 | Null | Null | Null | 230 | Null
Pedranz et al. | 2025 | 10.1016/j.ijmecsci.2025.109961 | Plain_axial_12 | 73200 | No | complete rupture | #VALUE! | cylindrical | no | 5 | 19.63495 | 61.35923 | Null | Null | Null | -1 | Null | Null | Null | 0 | 230 | Null | Null | Null | Null | Null | 0 | 4516.039 | 4516.039 | Null | Null | Null | 230 | Null
Pedranz et al. | 2025 | 10.1016/j.ijmecsci.2025.109961 | Plain_axial_13 | 40400 | No | complete rupture | #VALUE! | cylindrical | no | 5 | 19.63495 | 61.35923 | Null | Null | Null | -1 | Null | Null | Null | 0 | 230 | Null | Null | Null | Null | Null | 0 | 4516.039 | 4516.039 | Null | Null | Null | 230 | Null
Pedranz et al. | 2025 | 10.1016/j.ijmecsci.2025.109961 | Plain_axial_14 | 422385 | No | complete rupture | #VALUE! | cylindrical | no | 5 | 19.63495 | 61.35923 | Null | Null | Null | 0.1 | Null | Null | Null | 146.6667 | 120 | Null | Null | Null | Null | Null | 2879.793 | 2356.194 | 5235.988 | Null | Null | Null | 120 | Null
Pedranz et al. | 2025 | 10.1016/j.ijmecsci.2025.109961 | Plain_axial_15 | 672504 | No | complete rupture | #VALUE! | cylindrical | no | 5 | 19.63495 | 61.35923 | Null | Null | Null | 0.1 | Null | Null | Null | 146.6667 | 120 | Null | Null | Null | Null | Null | 2879.793 | 2356.194 | 5235.988 | Null | Null | Null | 120 | Null
Pedranz et al. | 2025 | 10.1016/j.ijmecsci.2025.109961 | Plain_axial_16 | 5000000 | Yes | complete rupture | #VALUE! | cylindrical | no | 5 | 19.63495 | 61.35923 | Null | Null | Null | 0.1 | Null | Null | Null | 122.2222 | 100 | Null | Null | Null | Null | Null | 2399.828 | 1963.495 | 4363.323 | Null | Null | Null | 100 | Null
Pedranz et al. | 2025 | 10.1016/j.ijmecsci.2025.109961 | Plain_axial_17 | 117457 | No | complete rupture | #VALUE! | cylindrical | no | 5 | 19.63495 | 61.35923 | Null | Null | Null | 0.1 | Null | Null | Null | 171.1111 | 140 | Null | Null | Null | Null | Null | 3359.759 | 2748.894 | 6108.652 | Null | Null | Null | 140 | Null
Pedranz et al. | 2025 | 10.1016/j.ijmecsci.2025.109961 | Plain_axial_18 | 73000 | No | complete rupture | #VALUE! | cylindrical | no | 5 | 19.63495 | 61.35923 | Null | Null | Null | 0.1 | Null | Null | Null | 171.1111 | 140 | Null | Null | Null | Null | Null | 3359.759 | 2748.894 | 6108.652 | Null | Null | Null | 140 | Null
Pedranz et al. | 2025 | 10.1016/j.ijmecsci.2025.109961 | Plain_axial_19 | 372589 | No | complete rupture | #VALUE! | cylindrical | no | 5 | 19.63495 | 61.35923 | Null | Null | Null | 0.1 | Null | Null | Null | 134.4444 | 110 | Null | Null | Null | Null | Null | 2639.81 | 2159.845 | 4799.655 | Null | Null | Null | 110 | Null
Pedranz et al. | 2025 | 10.1016/j.ijmecsci.2025.109961 | Plain_axial_20 | 5000000 | Yes | complete rupture | #VALUE! | cylindrical | no | 5 | 19.63495 | 61.35923 | Null | Null | Null | 0.1 | Null | Null | Null | 122.2222 | 100 | Null | Null | Null | Null | Null | 2399.828 | 1963.495 | 4363.323 | Null | Null | Null | 100 | Null
Pedranz et al. | 2025 | 10.1016/j.ijmecsci.2025.109961 | Plain_axial_21 | 64383 | No | complete rupture | #VALUE! | cylindrical | no | 5 | 19.63495 | 61.35923 | Null | Null | Null | 0.1 | Null | Null | Null | 171.1111 | 140 | Null | Null | Null | Null | Null | 3359.759 | 2748.894 | 6108.652 | Null | Null | Null | 140 | Null
Pedranz et al. | 2025 | 10.1016/j.ijmecsci.2025.109961 | Plain_axial_22 | 5000000 | Yes | complete rupture | #VALUE! | cylindrical | no | 5 | 19.63495 | 61.35923 | Null | Null | Null | 0.1 | Null | Null | Null | 122.2222 | 100 | Null | Null | Null | Null | Null | 2399.828 | 1963.495 | 4363.323 | Null | Null | Null | 100 | Null
Pedranz et al. | 2025 | 10.1016/j.ijmecsci.2025.109961 | Plain_axial_23 | 36000 | No | complete rupture | #VALUE! | cylindrical | no | 5 | 19.63495 | 61.35923 | Null | Null | Null | 0.1 | Null | Null | Null | 195.5556 | 160 | Null | Null | Null | Null | Null | 3839.724 | 3141.593 | 6981.317 | Null | Null | Null | 160 | Null
Pedranz et al. | 2025 | 10.1016/j.ijmecsci.2025.109961 | Plain_axial_24 | 913000 | No | complete rupture | #VALUE! | cylindrical | no | 5 | 19.63495 | 61.35923 | Null | Null | Null | 0.1 | Null | Null | Null | 146.6667 | 120 | Null | Null | Null | Null | Null | 2879.793 | 2356.194 | 5235.988 | Null | Null | Null | 120 | Null
Pedranz et al. | 2025 | 10.1016/j.ijmecsci.2025.109961 | Plain_axial_25 | 5000000 | Yes | complete rupture | #VALUE! | cylindrical | no | 5 | 19.63495 | 61.35923 | Null | Null | Null | 0.1 | Null | Null | Null | 134.4444 | 110 | Null | Null | Null | Null | Null | 2639.81 | 2159.845 | 4799.655 | Null | Null | Null | 110 | Null
Pedranz et al. | 2025 | 10.1016/j.ijmecsci.2025.109961 | Plain_axial_26 | 55100 | No | complete rupture | #VALUE! | cylindrical | no | 5 | 19.63495 | 61.35923 | Null | Null | Null | 0.1 | Null | Null | Null | 195.5556 | 160 | Null | Null | Null | Null | Null | 3839.724 | 3141.593 | 6981.317 | Null | Null | Null | 160 | Null
Pedranz et al. | 2025 | 10.1016/j.ijmecsci.2025.109961 | Plain_axial_27 | 1660000 | No | complete rupture | #VALUE! | cylindrical | no | 5 | 19.63495 | 61.35923 | Null | Null | Null | 0.1 | Null | Null | Null | 134.4444 | 110 | Null | Null | Null | Null | Null | 2639.81 | 2159.845 | 4799.655 | Null | Null | Null | 110 | Null
Pedranz et al. | 2025 | 10.1016/j.ijmecsci.2025.109961 | Plain_axial_28 | 43900 | No | complete rupture | #VALUE! | cylindrical | no | 5 | 19.63495 | 61.35923 | Null | Null | Null | 0.1 | Null | Null | Null | 195.5556 | 160 | Null | Null | Null | Null | Null | 3839.724 | 3141.593 | 6981.317 | Null | Null | Null | 160 | Null
Pedranz et al. | 2025 | 10.1016/j.ijmecsci.2025.109961 | Sharp_axial_1 | 200091 | No | complete rupture | #VALUE! | cylindrical | Yes | 14 | 153.938 | 3771.482 | Null | Null | Null | -1 | Null | Null | Null | 0 | 60 | Null | Null | Null | Null | Null | 0 | 9236.282 | 9236.282 | Null | Null | Null | 60 | Null
Pedranz et al. | 2025 | 10.1016/j.ijmecsci.2025.109961 | Sharp_axial_2 | 239445 | No | complete rupture | #VALUE! | cylindrical | Yes | 14 | 153.938 | 3771.482 | Null | Null | Null | -1 | Null | Null | Null | 0 | 60 | Null | Null | Null | Null | Null | 0 | 9236.282 | 9236.282 | Null | Null | Null | 60 | Null
Pedranz et al. | 2025 | 10.1016/j.ijmecsci.2025.109961 | Sharp_axial_3 | 1539178 | No | complete rupture | #VALUE! | cylindrical | Yes | 14 | 153.938 | 3771.482 | Null | Null | Null | -1 | Null | Null | Null | 0 | 40 | Null | Null | Null | Null | Null | 0 | 6157.522 | 6157.522 | Null | Null | Null | 40 | Null
Pedranz et al. | 2025 | 10.1016/j.ijmecsci.2025.109961 | Sharp_axial_4 | 3798648 | No | complete rupture | #VALUE! | cylindrical | Yes | 14 | 153.938 | 3771.482 | Null | Null | Null | -1 | Null | Null | Null | 0 | 40 | Null | Null | Null | Null | Null | 0 | 6157.522 | 6157.522 | Null | Null | Null | 40 | Null
Pedranz et al. | 2025 | 10.1016/j.ijmecsci.2025.109961 | Sharp_axial_5 | 5000000 | Yes | complete rupture | #VALUE! | cylindrical | Yes | 14 | 153.938 | 3771.482 | Null | Null | Null | -1 | Null | Null | Null | 0 | 35 | Null | Null | Null | Null | Null | 0 | 5387.831 | 5387.831 | Null | Null | Null | 35 | Null
Pedranz et al. | 2025 | 10.1016/j.ijmecsci.2025.109961 | Sharp_axial_6 | 129877 | No | complete rupture | #VALUE! | cylindrical | Yes | 14 | 153.938 | 3771.482 | Null | Null | Null | -1 | Null | Null | Null | 0 | 60 | Null | Null | Null | Null | Null | 0 | 9236.282 | 9236.282 | Null | Null | Null | 60 | Null
Pedranz et al. | 2025 | 10.1016/j.ijmecsci.2025.109961 | Sharp_axial_7 | 5000000 | Yes | complete rupture | #VALUE! | cylindrical | Yes | 14 | 153.938 | 3771.482 | Null | Null | Null | -1 | Null | Null | Null | 0 | 35 | Null | Null | Null | Null | Null | 0 | 5387.831 | 5387.831 | Null | Null | Null | 35 | Null
Pedranz et al. | 2025 | 10.1016/j.ijmecsci.2025.109961 | Sharp_axial_8 | 1446603 | No | complete rupture | #VALUE! | cylindrical | Yes | 14 | 153.938 | 3771.482 | Null | Null | Null | -1 | Null | Null | Null | 0 | 37.5 | Null | Null | Null | Null | Null | 0 | 5772.677 | 5772.677 | Null | Null | Null | 37.5 | Null
Pedranz et al. | 2025 | 10.1016/j.ijmecsci.2025.109961 | Sharp_axial_9 | 5000000 | Yes | complete rupture | #VALUE! | cylindrical | Yes | 14 | 153.938 | 3771.482 | Null | Null | Null | -1 | Null | Null | Null | 0 | 37.5 | Null | Null | Null | Null | Null | 0 | 5772.677 | 5772.677 | Null | Null | Null | 37.5 | Null
Pedranz et al. | 2025 | 10.1016/j.ijmecsci.2025.109961 | Sharp_axial_10 | 2134461 | No | complete rupture | #VALUE! | cylindrical | Yes | 14 | 153.938 | 3771.482 | Null | Null | Null | -1 | Null | Null | Null | 0 | 37.5 | Null | Null | Null | Null | Null | 0 | 5772.677 | 5772.677 | Null | Null | Null | 37.5 | Null
Pedranz et al. | 2025 | 10.1016/j.ijmecsci.2025.109961 | Sharp_axial_11 | 349731 | No | complete rupture | #VALUE! | cylindrical | Yes | 14 | 153.938 | 3771.482 | Null | Null | Null | -1 | Null | Null | Null | 0 | 50 | Null | Null | Null | Null | Null | 0 | 7696.902 | 7696.902 | Null | Null | Null | 50 | Null
Pedranz et al. | 2025 | 10.1016/j.ijmecsci.2025.109961 | Sharp_axial_12 | 349532 | No | complete rupture | #VALUE! | cylindrical | Yes | 14 | 153.938 | 3771.482 | Null | Null | Null | -1 | Null | Null | Null | 0 | 50 | Null | Null | Null | Null | Null | 0 | 7696.902 | 7696.902 | Null | Null | Null | 50 | Null
Pedranz et al. | 2025 | 10.1016/j.ijmecsci.2025.109961 | Sharp_axial_13 | 46145 | No | complete rupture | #VALUE! | cylindrical | Yes | 14 | 153.938 | 3771.482 | Null | Null | Null | -1 | Null | Null | Null | 0 | 80 | Null | Null | Null | Null | Null | 0 | 12315.04 | 12315.04 | Null | Null | Null | 80 | Null
Pedranz et al. | 2025 | 10.1016/j.ijmecsci.2025.109961 | Sharp_axial_14 | 43174 | No | complete rupture | #VALUE! | cylindrical | Yes | 14 | 153.938 | 3771.482 | Null | Null | Null | -1 | Null | Null | Null | 0 | 80 | Null | Null | Null | Null | Null | 0 | 12315.04 | 12315.04 | Null | Null | Null | 80 | Null
Pedranz et al. | 2025 | 10.1016/j.ijmecsci.2025.109961 | Sharp_axial_15 | 56022 | No | complete rupture | #VALUE! | cylindrical | Yes | 14 | 153.938 | 3771.482 | Null | Null | Null | -1 | Null | Null | Null | 0 | 80 | Null | Null | Null | Null | Null | 0 | 12315.04 | 12315.04 | Null | Null | Null | 80 | Null
Pedranz et al. | 2025 | 10.1016/j.ijmecsci.2025.109961 | Sharp_axial_16 | 5000000 | Yes | complete rupture | #VALUE! | cylindrical | Yes | 14 | 153.938 | 3771.482 | Null | Null | Null | -1 | Null | Null | Null | 0 | 40 | Null | Null | Null | Null | Null | 0 | 6157.522 | 6157.522 | Null | Null | Null | 40 | Null
Pedranz et al. | 2025 | 10.1016/j.ijmecsci.2025.109961 | Sharp_axial_17 | 416000 | No | complete rupture | #VALUE! | cylindrical | Yes | 14 | 153.938 | 3771.482 | Null | Null | Null | 0.1 | Null | Null | Null | 36.66667 | 30 | Null | Null | Null | Null | Null | 5644.395 | 4618.141 | 10262.54 | Null | Null | Null | 30 | Null
Pedranz et al. | 2025 | 10.1016/j.ijmecsci.2025.109961 | Sharp_axial_18 | 476513 | No | complete rupture | #VALUE! | cylindrical | Yes | 14 | 153.938 | 3771.482 | Null | Null | Null | 0.1 | Null | Null | Null | 36.66667 | 30 | Null | Null | Null | Null | Null | 5644.395 | 4618.141 | 10262.54 | Null | Null | Null | 30 | Null
Pedranz et al. | 2025 | 10.1016/j.ijmecsci.2025.109961 | Sharp_axial_19 | 5000000 | Yes | complete rupture | #VALUE! | cylindrical | Yes | 14 | 153.938 | 3771.482 | Null | Null | Null | 0.1 | Null | Null | Null | 24.44444 | 20 | Null | Null | Null | Null | Null | 3762.93 | 3078.761 | 6841.691 | Null | Null | Null | 20 | Null
Pedranz et al. | 2025 | 10.1016/j.ijmecsci.2025.109961 | Sharp_axial_20 | 85032 | No | complete rupture | #VALUE! | cylindrical | Yes | 14 | 153.938 | 3771.482 | Null | Null | Null | 0.1 | Null | Null | Null | 48.88889 | 40 | Null | Null | Null | Null | Null | 7525.86 | 6157.522 | 13683.38 | Null | Null | Null | 40 | Null
Pedranz et al. | 2025 | 10.1016/j.ijmecsci.2025.109961 | Sharp_axial_21 | 125179 | No | complete rupture | #VALUE! | cylindrical | Yes | 14 | 153.938 | 3771.482 | Null | Null | Null | 0.1 | Null | Null | Null | 48.88889 | 40 | Null | Null | Null | Null | Null | 7525.86 | 6157.522 | 13683.38 | Null | Null | Null | 40 | Null
Pedranz et al. | 2025 | 10.1016/j.ijmecsci.2025.109961 | Sharp_axial_22 | 33290 | No | complete rupture | #VALUE! | cylindrical | Yes | 14 | 153.938 | 3771.482 | Null | Null | Null | 0.1 | Null | Null | Null | 61.11111 | 50 | Null | Null | Null | Null | Null | 9407.325 | 7696.902 | 17104.23 | Null | Null | Null | 50 | Null
Pedranz et al. | 2025 | 10.1016/j.ijmecsci.2025.109961 | Sharp_axial_23 | 3429719 | No | complete rupture | #VALUE! | cylindrical | Yes | 14 | 153.938 | 3771.482 | Null | Null | Null | 0.1 | Null | Null | Null | 30.55556 | 25 | Null | Null | Null | Null | Null | 4703.662 | 3848.451 | 8552.113 | Null | Null | Null | 25 | Null
Pedranz et al. | 2025 | 10.1016/j.ijmecsci.2025.109961 | Sharp_axial_24 | 5000000 | Yes | complete rupture | #VALUE! | cylindrical | Yes | 14 | 153.938 | 3771.482 | Null | Null | Null | 0.1 | Null | Null | Null | 24.44444 | 20 | Null | Null | Null | Null | Null | 3762.93 | 3078.761 | 6841.691 | Null | Null | Null | 20 | Null
Pedranz et al. | 2025 | 10.1016/j.ijmecsci.2025.109961 | Sharp_axial_25 | 38639 | No | complete rupture | #VALUE! | cylindrical | Yes | 14 | 153.938 | 3771.482 | Null | Null | Null | 0.1 | Null | Null | Null | 61.11111 | 50 | Null | Null | Null | Null | Null | 9407.325 | 7696.902 | 17104.23 | Null | Null | Null | 50 | Null
Pedranz et al. | 2025 | 10.1016/j.ijmecsci.2025.109961 | Sharp_axial_26 | 1729712 | No | complete rupture | #VALUE! | cylindrical | Yes | 14 | 153.938 | 3771.482 | Null | Null | Null | 0.1 | Null | Null | Null | 30.55556 | 25 | Null | Null | Null | Null | Null | 4703.662 | 3848.451 | 8552.113 | Null | Null | Null | 25 | Null
Pedranz et al. | 2025 | 10.1016/j.ijmecsci.2025.109961 | Sharp_axial_27 | 5000000 | Yes | complete rupture | #VALUE! | cylindrical | Yes | 14 | 153.938 | 3771.482 | Null | Null | Null | 0.1 | Null | Null | Null | 27.5 | 22.5 | Null | Null | Null | Null | Null | 4233.296 | 3463.606 | 7696.902 | Null | Null | Null | 22.5 | Null
Pedranz et al. | 2025 | 10.1016/j.ijmecsci.2025.109961 | Sharp_axial_28 | 40702 | No | complete rupture | #VALUE! | cylindrical | Yes | 14 | 153.938 | 3771.482 | Null | Null | Null | 0.1 | Null | Null | Null | 61.11111 | 50 | Null | Null | Null | Null | Null | 9407.325 | 7696.902 | 17104.23 | Null | Null | Null | 50 | Null
Pedranz et al. | 2025 | 10.1016/j.ijmecsci.2025.109961 | Sharp_axial_29 | 5000000 | Yes | complete rupture | #VALUE! | cylindrical | Yes | 14 | 153.938 | 3771.482 | Null | Null | Null | 0.1 | Null | Null | Null | 27.5 | 22.5 | Null | Null | Null | Null | Null | 4233.296 | 3463.606 | 7696.902 | Null | Null | Null | 22.5 | Null
Pedranz et al. | 2025 | 10.1016/j.ijmecsci.2025.109961 | Sharp_axial_30 | 102017 | No | complete rupture | #VALUE! | cylindrical | Yes | 14 | 153.938 | 3771.482 | Null | Null | Null | 0.1 | Null | Null | Null | 48.88889 | 40 | Null | Null | Null | Null | Null | 7525.86 | 6157.522 | 13683.38 | Null | Null | Null | 40 | Null
Pedranz et al. | 2025 | 10.1016/j.ijmecsci.2025.109961 | Sharp_axial_31 | 1930430 | No | complete rupture | #VALUE! | cylindrical | Yes | 14 | 153.938 | 3771.482 | Null | Null | Null | 0.1 | Null | Null | Null | 30.55556 | 25 | Null | Null | Null | Null | Null | 4703.662 | 3848.451 | 8552.113 | Null | Null | Null | 25 | Null
Pedranz et al. | 2025 | 10.1016/j.ijmecsci.2025.109961 | Sharp_axial_32 | 5000000 | Yes | complete rupture | #VALUE! | cylindrical | Yes | 14 | 153.938 | 3771.482 | Null | Null | Null | 0.1 | Null | Null | Null | 27.5 | 22.5 | Null | Null | Null | Null | Null | 4233.296 | 3463.606 | 7696.902 | Null | Null | Null | 22.5 | Null
Pedranz et al. | 2025 | 10.1016/j.ijmecsci.2025.109961 | Sharp_axial_33 | 1057233 | No | complete rupture | #VALUE! | cylindrical | Yes | 14 | 153.938 | 3771.482 | Null | Null | Null | 0.1 | Null | Null | Null | 36.66667 | 30 | Null | Null | Null | Null | Null | 5644.395 | 4618.141 | 10262.54 | Null | Null | Null | 30 | Null
Pedranz et al. | 2025 | 10.1016/j.ijmecsci.2025.109961 | Plain_torsional_1 | 143808 | No | complete rupture | #VALUE! | cylindrical | no | 14 | 153.938 | 3771.482 | Null | Null | Null | Null | -1 | Null | Null | Null | Null | 0 | 120 | Null | Null | Null | Null | Null | Null | 0 | 64653.98 | 64653.98 | 207.8461 | Null
Pedranz et al. | 2025 | 10.1016/j.ijmecsci.2025.109961 | Plain_torsional_2 | 5000000 | Yes | complete rupture | #VALUE! | cylindrical | no | 14 | 153.938 | 3771.482 | Null | Null | Null | Null | -1 | Null | Null | Null | Null | 0 | 100 | Null | Null | Null | Null | Null | Null | 0 | 53878.31 | 53878.31 | 173.2051 | Null
Pedranz et al. | 2025 | 10.1016/j.ijmecsci.2025.109961 | Plain_torsional_3 | 2058247 | No | complete rupture | #VALUE! | cylindrical | no | 14 | 153.938 | 3771.482 | Null | Null | Null | Null | -1 | Null | Null | Null | Null | 0 | 110 | Null | Null | Null | Null | Null | Null | 0 | 59266.15 | 59266.15 | 190.5256 | Null
Pedranz et al. | 2025 | 10.1016/j.ijmecsci.2025.109961 | Plain_torsional_4 | 777084 | No | complete rupture | #VALUE! | cylindrical | no | 14 | 153.938 | 3771.482 | Null | Null | Null | Null | -1 | Null | Null | Null | Null | 0 | 110 | Null | Null | Null | Null | Null | Null | 0 | 59266.15 | 59266.15 | 190.5256 | Null
Pedranz et al. | 2025 | 10.1016/j.ijmecsci.2025.109961 | Plain_torsional_5 | 533834 | No | complete rupture | #VALUE! | cylindrical | no | 14 | 153.938 | 3771.482 | Null | Null | Null | Null | -1 | Null | Null | Null | Null | 0 | 110 | Null | Null | Null | Null | Null | Null | 0 | 59266.15 | 59266.15 | 190.5256 | Null
Pedranz et al. | 2025 | 10.1016/j.ijmecsci.2025.109961 | Plain_torsional_6 | 718065 | No | complete rupture | #VALUE! | cylindrical | no | 14 | 153.938 | 3771.482 | Null | Null | Null | Null | -1 | Null | Null | Null | Null | 0 | 120 | Null | Null | Null | Null | Null | Null | 0 | 64653.98 | 64653.98 | 207.8461 | Null
Pedranz et al. | 2025 | 10.1016/j.ijmecsci.2025.109961 | Plain_torsional_7 | 988380 | No | complete rupture | #VALUE! | cylindrical | no | 14 | 153.938 | 3771.482 | Null | Null | Null | Null | -1 | Null | Null | Null | Null | 0 | 120 | Null | Null | Null | Null | Null | Null | 0 | 64653.98 | 64653.98 | 207.8461 | Null
Pedranz et al. | 2025 | 10.1016/j.ijmecsci.2025.109961 | Plain_torsional_8 | 511810 | No | complete rupture | #VALUE! | cylindrical | no | 14 | 153.938 | 3771.482 | Null | Null | Null | Null | -1 | Null | Null | Null | Null | 0 | 130 | Null | Null | Null | Null | Null | Null | 0 | 70041.81 | 70041.81 | 225.1666 | Null
Pedranz et al. | 2025 | 10.1016/j.ijmecsci.2025.109961 | Plain_torsional_9 | 653299 | No | complete rupture | #VALUE! | cylindrical | no | 14 | 153.938 | 3771.482 | Null | Null | Null | Null | -1 | Null | Null | Null | Null | 0 | 130 | Null | Null | Null | Null | Null | Null | 0 | 70041.81 | 70041.81 | 225.1666 | Null
Pedranz et al. | 2025 | 10.1016/j.ijmecsci.2025.109961 | Plain_torsional_10 | 258105 | No | complete rupture | #VALUE! | cylindrical | no | 14 | 153.938 | 3771.482 | Null | Null | Null | Null | -1 | Null | Null | Null | Null | 0 | 140 | Null | Null | Null | Null | Null | Null | 0 | 75429.64 | 75429.64 | 242.4871 | Null
Pedranz et al. | 2025 | 10.1016/j.ijmecsci.2025.109961 | Plain_torsional_11 | 70916 | No | complete rupture | #VALUE! | cylindrical | no | 14 | 153.938 | 3771.482 | Null | Null | Null | Null | -1 | Null | Null | Null | Null | 0 | 140 | Null | Null | Null | Null | Null | Null | 0 | 75429.64 | 75429.64 | 242.4871 | Null
Pedranz et al. | 2025 | 10.1016/j.ijmecsci.2025.109961 | Plain_torsional_12 | 68178 | No | complete rupture | #VALUE! | cylindrical | no | 14 | 153.938 | 3771.482 | Null | Null | Null | Null | -1 | Null | Null | Null | Null | 0 | 150 | Null | Null | Null | Null | Null | Null | 0 | 80817.47 | 80817.47 | 259.8076 | Null
Pedranz et al. | 2025 | 10.1016/j.ijmecsci.2025.109961 | Plain_torsional_13 | 1748831 | No | complete rupture | #VALUE! | cylindrical | no | 14 | 153.938 | 3771.482 | Null | Null | Null | Null | -1 | Null | Null | Null | Null | 0 | 105 | Null | Null | Null | Null | Null | Null | 0 | 56572.23 | 56572.23 | 181.8653 | Null
Pedranz et al. | 2025 | 10.1016/j.ijmecsci.2025.109961 | Plain_torsional_14 | 882194 | No | complete rupture | #VALUE! | cylindrical | no | 14 | 153.938 | 3771.482 | Null | Null | Null | Null | 0.1 | Null | Null | Null | Null | 122.2222 | 100 | Null | Null | Null | Null | Null | Null | 65851.27 | 53878.31 | 119729.6 | 173.2051 | Null
Pedranz et al. | 2025 | 10.1016/j.ijmecsci.2025.109961 | Plain_torsional_15 | 2190698 | No | complete rupture | #VALUE! | cylindrical | no | 14 | 153.938 | 3771.482 | Null | Null | Null | Null | 0.1 | Null | Null | Null | Null | 122.2222 | 100 | Null | Null | Null | Null | Null | Null | 65851.27 | 53878.31 | 119729.6 | 173.2051 | Null
Pedranz et al. | 2025 | 10.1016/j.ijmecsci.2025.109961 | Plain_torsional_16 | 3951740 | No | complete rupture | #VALUE! | cylindrical | no | 14 | 153.938 | 3771.482 | Null | Null | Null | Null | 0.1 | Null | Null | Null | Null | 110 | 90 | Null | Null | Null | Null | Null | Null | 59266.15 | 48490.48 | 107756.6 | 155.8846 | Null
Pedranz et al. | 2025 | 10.1016/j.ijmecsci.2025.109961 | Plain_torsional_17 | 299734 | No | complete rupture | #VALUE! | cylindrical | no | 14 | 153.938 | 3771.482 | Null | Null | Null | Null | 0.1 | Null | Null | Null | Null | 134.4444 | 110 | Null | Null | Null | Null | Null | Null | 72436.4 | 59266.15 | 131702.5 | 190.5256 | Null
Pedranz et al. | 2025 | 10.1016/j.ijmecsci.2025.109961 | Plain_torsional_18 | 5000000 | Yes | complete rupture | #VALUE! | cylindrical | no | 14 | 153.938 | 3771.482 | Null | Null | Null | Null | 0.1 | Null | Null | Null | Null | 110 | 90 | Null | Null | Null | Null | Null | Null | 59266.15 | 48490.48 | 107756.6 | 155.8846 | Null
Pedranz et al. | 2025 | 10.1016/j.ijmecsci.2025.109961 | Plain_torsional_19 | 159624 | No | complete rupture | #VALUE! | cylindrical | no | 14 | 153.938 | 3771.482 | Null | Null | Null | Null | 0.1 | Null | Null | Null | Null | 146.6667 | 120 | Null | Null | Null | Null | Null | Null | 79021.53 | 64653.98 | 143675.5 | 207.8461 | Null
Pedranz et al. | 2025 | 10.1016/j.ijmecsci.2025.109961 | Plain_torsional_20 | 1281142 | No | complete rupture | #VALUE! | cylindrical | no | 14 | 153.938 | 3771.482 | Null | Null | Null | Null | 0.1 | Null | Null | Null | Null | 122.2222 | 100 | Null | Null | Null | Null | Null | Null | 65851.27 | 53878.31 | 119729.6 | 173.2051 | Null
Pedranz et al. | 2025 | 10.1016/j.ijmecsci.2025.109961 | Plain_torsional_21 | 5000000 | Yes | complete rupture | #VALUE! | cylindrical | no | 14 | 153.938 | 3771.482 | Null | Null | Null | Null | 0.1 | Null | Null | Null | Null | 110 | 90 | Null | Null | Null | Null | Null | Null | 59266.15 | 48490.48 | 107756.6 | 155.8846 | Null
Pedranz et al. | 2025 | 10.1016/j.ijmecsci.2025.109961 | Plain_torsional_22 | 151113 | No | complete rupture | #VALUE! | cylindrical | no | 14 | 153.938 | 3771.482 | Null | Null | Null | Null | 0.1 | Null | Null | Null | Null | 146.6667 | 120 | Null | Null | Null | Null | Null | Null | 79021.53 | 64653.98 | 143675.5 | 207.8461 | Null
Pedranz et al. | 2025 | 10.1016/j.ijmecsci.2025.109961 | Plain_torsional_23 | 435526 | No | complete rupture | #VALUE! | cylindrical | no | 14 | 153.938 | 3771.482 | Null | Null | Null | Null | 0.1 | Null | Null | Null | Null | 134.4444 | 110 | Null | Null | Null | Null | Null | Null | 72436.4 | 59266.15 | 131702.5 | 190.5256 | Null
Pedranz et al. | 2025 | 10.1016/j.ijmecsci.2025.109961 | Plain_torsional_24 | 232899 | No | complete rupture | #VALUE! | cylindrical | no | 14 | 153.938 | 3771.482 | Null | Null | Null | Null | 0.1 | Null | Null | Null | Null | 146.6667 | 120 | Null | Null | Null | Null | Null | Null | 79021.53 | 64653.98 | 143675.5 | 207.8461 | Null
Pedranz et al. | 2025 | 10.1016/j.ijmecsci.2025.109961 | Plain_torsional_25 | 427542 | No | complete rupture | #VALUE! | cylindrical | no | 14 | 153.938 | 3771.482 | Null | Null | Null | Null | 0.1 | Null | Null | Null | Null | 134.4444 | 110 | Null | Null | Null | Null | Null | Null | 72436.4 | 59266.15 | 131702.5 | 190.5256 | Null
Pedranz et al. | 2025 | 10.1016/j.ijmecsci.2025.109961 | Plain_torsional_26 | 463062 | No | complete rupture | #VALUE! | cylindrical | no | 14 | 153.938 | 3771.482 | Null | Null | Null | Null | 0.1 | Null | Null | Null | Null | 134.4444 | 110 | Null | Null | Null | Null | Null | Null | 72436.4 | 59266.15 | 131702.5 | 190.5256 | Null
Pedranz et al. | 2025 | 10.1016/j.ijmecsci.2025.109961 | Sharp_torsional_1 | 237991 | No | complete rupture | #VALUE! | cylindrical | Yes | 22.5 | 397.6078 | 25161.12 | Null | Null | Null | Null | -1 | Null | Null | Null | Null | 0 | 65 | Null | Null | Null | Null | Null | Null | 0 | 145375.4 | 145375.4 | 112.5833 | Null
Pedranz et al. | 2025 | 10.1016/j.ijmecsci.2025.109961 | Sharp_torsional_2 | 2086761 | No | complete rupture | #VALUE! | cylindrical | Yes | 22.5 | 397.6078 | 25161.12 | Null | Null | Null | Null | -1 | Null | Null | Null | Null | 0 | 50 | Null | Null | Null | Null | Null | Null | 0 | 111827.2 | 111827.2 | 86.60254 | Null
Pedranz et al. | 2025 | 10.1016/j.ijmecsci.2025.109961 | Sharp_torsional_3 | 3315839 | No | complete rupture | #VALUE! | cylindrical | Yes | 22.5 | 397.6078 | 25161.12 | Null | Null | Null | Null | -1 | Null | Null | Null | Null | 0 | 50 | Null | Null | Null | Null | Null | Null | 0 | 111827.2 | 111827.2 | 86.60254 | Null
Pedranz et al. | 2025 | 10.1016/j.ijmecsci.2025.109961 | Sharp_torsional_4 | 4058399 | No | complete rupture | #VALUE! | cylindrical | Yes | 22.5 | 397.6078 | 25161.12 | Null | Null | Null | Null | -1 | Null | Null | Null | Null | 0 | 45 | Null | Null | Null | Null | Null | Null | 0 | 100644.5 | 100644.5 | 77.94229 | Null
Pedranz et al. | 2025 | 10.1016/j.ijmecsci.2025.109961 | Sharp_torsional_5 | 2140815 | No | complete rupture | #VALUE! | cylindrical | Yes | 22.5 | 397.6078 | 25161.12 | Null | Null | Null | Null | -1 | Null | Null | Null | Null | 0 | 50 | Null | Null | Null | Null | Null | Null | 0 | 111827.2 | 111827.2 | 86.60254 | Null
Pedranz et al. | 2025 | 10.1016/j.ijmecsci.2025.109961 | Sharp_torsional_6 | 534262 | No | complete rupture | #VALUE! | cylindrical | Yes | 22.5 | 397.6078 | 25161.12 | Null | Null | Null | Null | -1 | Null | Null | Null | Null | 0 | 60 | Null | Null | Null | Null | Null | Null | 0 | 134192.6 | 134192.6 | 103.923 | Null
Pedranz et al. | 2025 | 10.1016/j.ijmecsci.2025.109961 | Sharp_torsional_7 | 91485 | No | complete rupture | #VALUE! | cylindrical | Yes | 22.5 | 397.6078 | 25161.12 | Null | Null | Null | Null | -1 | Null | Null | Null | Null | 0 | 70 | Null | Null | Null | Null | Null | Null | 0 | 156558.1 | 156558.1 | 121.2436 | Null
Pedranz et al. | 2025 | 10.1016/j.ijmecsci.2025.109961 | Sharp_torsional_8 | 145178 | No | complete rupture | #VALUE! | cylindrical | Yes | 22.5 | 397.6078 | 25161.12 | Null | Null | Null | Null | -1 | Null | Null | Null | Null | 0 | 70 | Null | Null | Null | Null | Null | Null | 0 | 156558.1 | 156558.1 | 121.2436 | Null
Pedranz et al. | 2025 | 10.1016/j.ijmecsci.2025.109961 | Sharp_torsional_9 | 414021 | No | complete rupture | #VALUE! | cylindrical | Yes | 22.5 | 397.6078 | 25161.12 | Null | Null | Null | Null | -1 | Null | Null | Null | Null | 0 | 60 | Null | Null | Null | Null | Null | Null | 0 | 134192.6 | 134192.6 | 103.923 | Null
Pedranz et al. | 2025 | 10.1016/j.ijmecsci.2025.109961 | Sharp_torsional_10 | 489592 | No | complete rupture | #VALUE! | cylindrical | Yes | 22.5 | 397.6078 | 25161.12 | Null | Null | Null | Null | -1 | Null | Null | Null | Null | 0 | 60 | Null | Null | Null | Null | Null | Null | 0 | 134192.6 | 134192.6 | 103.923 | Null
Pedranz et al. | 2025 | 10.1016/j.ijmecsci.2025.109961 | Sharp_torsional_11 | 5000000 | Yes | complete rupture | #VALUE! | cylindrical | Yes | 22.5 | 397.6078 | 25161.12 | Null | Null | Null | Null | -1 | Null | Null | Null | Null | 0 | 40 | Null | Null | Null | Null | Null | Null | 0 | 89461.76 | 89461.76 | 69.28203 | Null
Pedranz et al. | 2025 | 10.1016/j.ijmecsci.2025.109961 | Sharp_torsional_12 | 158091 | No | complete rupture | #VALUE! | cylindrical | Yes | 22.5 | 397.6078 | 25161.12 | Null | Null | Null | Null | -1 | Null | Null | Null | Null | 0 | 70 | Null | Null | Null | Null | Null | Null | 0 | 156558.1 | 156558.1 | 121.2436 | Null
Pedranz et al. | 2025 | 10.1016/j.ijmecsci.2025.109961 | Sharp_torsional_13 | 125436 | No | complete rupture | #VALUE! | cylindrical | Yes | 22.5 | 397.6078 | 25161.12 | Null | Null | Null | Null | -1 | Null | Null | Null | Null | 0 | 65 | Null | Null | Null | Null | Null | Null | 0 | 145375.4 | 145375.4 | 112.5833 | Null
Pedranz et al. | 2025 | 10.1016/j.ijmecsci.2025.109961 | Blunt_torsional_1 | 220411 | No | complete rupture | #VALUE! | cylindrical | Yes | 22.5 | 397.6078 | 25161.12 | Null | Null | Null | Null | 0.1 | Null | Null | Null | Null | 79.44444 | 65 | Null | Null | Null | Null | Null | Null | 177681 | 145375.4 | 323056.4 | 112.5833 | Null
Pedranz et al. | 2025 | 10.1016/j.ijmecsci.2025.109961 | Blunt_torsional_2 | 243185 | No | complete rupture | #VALUE! | cylindrical | Yes | 22.5 | 397.6078 | 25161.12 | Null | Null | Null | Null | 0.1 | Null | Null | Null | Null | 67.22222 | 55 | Null | Null | Null | Null | Null | Null | 150345.5 | 123009.9 | 273355.4 | 95.26279 | Null
Pedranz et al. | 2025 | 10.1016/j.ijmecsci.2025.109961 | Blunt_torsional_3 | 1051773 | No | complete rupture | #VALUE! | cylindrical | Yes | 22.5 | 397.6078 | 25161.12 | Null | Null | Null | Null | 0.1 | Null | Null | Null | Null | 67.22222 | 55 | Null | Null | Null | Null | Null | Null | 150345.5 | 123009.9 | 273355.4 | 95.26279 | Null
Pedranz et al. | 2025 | 10.1016/j.ijmecsci.2025.109961 | Blunt_torsional_4 | 4134564 | No | complete rupture | #VALUE! | cylindrical | Yes | 22.5 | 397.6078 | 25161.12 | Null | Null | Null | Null | 0.1 | Null | Null | Null | Null | 61.11111 | 50 | Null | Null | Null | Null | Null | Null | 136677.7 | 111827.2 | 248504.9 | 86.60254 | Null
Pedranz et al. | 2025 | 10.1016/j.ijmecsci.2025.109961 | Blunt_torsional_5 | 796520 | No | complete rupture | #VALUE! | cylindrical | Yes | 22.5 | 397.6078 | 25161.12 | Null | Null | Null | Null | 0.1 | Null | Null | Null | Null | 67.22222 | 55 | Null | Null | Null | Null | Null | Null | 150345.5 | 123009.9 | 273355.4 | 95.26279 | Null
Pedranz et al. | 2025 | 10.1016/j.ijmecsci.2025.109961 | Blunt_torsional_6 | 744063 | No | complete rupture | #VALUE! | cylindrical | Yes | 22.5 | 397.6078 | 25161.12 | Null | Null | Null | Null | 0.1 | Null | Null | Null | Null | 67.22222 | 55 | Null | Null | Null | Null | Null | Null | 150345.5 | 123009.9 | 273355.4 | 95.26279 | Null
Pedranz et al. | 2025 | 10.1016/j.ijmecsci.2025.109961 | Blunt_torsional_7 | 569659 | No | complete rupture | #VALUE! | cylindrical | Yes | 22.5 | 397.6078 | 25161.12 | Null | Null | Null | Null | 0.1 | Null | Null | Null | Null | 79.44444 | 65 | Null | Null | Null | Null | Null | Null | 177681 | 145375.4 | 323056.4 | 112.5833 | Null
Pedranz et al. | 2025 | 10.1016/j.ijmecsci.2025.109961 | Blunt_torsional_8 | 639835 | No | complete rupture | #VALUE! | cylindrical | Yes | 22.5 | 397.6078 | 25161.12 | Null | Null | Null | Null | 0.1 | Null | Null | Null | Null | 79.44444 | 65 | Null | Null | Null | Null | Null | Null | 177681 | 145375.4 | 323056.4 | 112.5833 | Null
Pedranz et al. | 2025 | 10.1016/j.ijmecsci.2025.109961 | Blunt_torsional_9 | 5000000 | Yes | complete rupture | #VALUE! | cylindrical | Yes | 22.5 | 397.6078 | 25161.12 | Null | Null | Null | Null | 0.1 | Null | Null | Null | Null | 61.11111 | 50 | Null | Null | Null | Null | Null | Null | 136677.7 | 111827.2 | 248504.9 | 86.60254 | Null
Pedranz et al. | 2025 | 10.1016/j.ijmecsci.2025.109961 | Blunt_torsional_10 | 100836 | No | complete rupture | #VALUE! | cylindrical | Yes | 22.5 | 397.6078 | 25161.12 | Null | Null | Null | Null | 0.1 | Null | Null | Null | Null | 91.66667 | 75 | Null | Null | Null | Null | Null | Null | 205016.5 | 167740.8 | 372757.3 | 129.9038 | Null
Pedranz et al. | 2025 | 10.1016/j.ijmecsci.2025.109961 | Plain_multi_1 | 792001 | No | complete rupture | #VALUE! | cylindrical | no | 14 | 153.938 | 3771.482 | Null | 0 | Null | -1 | -1 | Null | Null | 0 | 120 | 0 | 69.28203 | Null | Null | Null | 0 | 18472.56 | 18472.56 | 0 | 37327.99 | 37327.99 | 169.7056 | 0.5773503
Pedranz et al. | 2025 | 10.1016/j.ijmecsci.2025.109961 | Plain_multi_2 | 1075519 | No | complete rupture | #VALUE! | cylindrical | no | 14 | 153.938 | 3771.482 | Null | 0 | Null | -1 | -1 | Null | Null | 0 | 130 | 0 | 75.05553 | Null | Null | Null | 0 | 20011.95 | 20011.95 | 0 | 40438.66 | 40438.66 | 183.8478 | 0.5773503
Pedranz et al. | 2025 | 10.1016/j.ijmecsci.2025.109961 | Plain_multi_3 | 1605801 | No | complete rupture | #VALUE! | cylindrical | no | 14 | 153.938 | 3771.482 | Null | 0 | Null | -1 | -1 | Null | Null | 0 | 110 | 0 | 63.50853 | Null | Null | Null | 0 | 16933.18 | 16933.18 | 0 | 34217.33 | 34217.33 | 155.5635 | 0.5773503
Pedranz et al. | 2025 | 10.1016/j.ijmecsci.2025.109961 | Plain_multi_4 | 5000000 | Yes | complete rupture | #VALUE! | cylindrical | no | 14 | 153.938 | 3771.482 | Null | 0 | Null | -1 | -1 | Null | Null | 0 | 110 | 0 | 63.50853 | Null | Null | Null | 0 | 16933.18 | 16933.18 | 0 | 34217.33 | 34217.33 | 155.5635 | 0.5773503
Pedranz et al. | 2025 | 10.1016/j.ijmecsci.2025.109961 | Plain_multi_5 | 318867 | No | complete rupture | #VALUE! | cylindrical | no | 14 | 153.938 | 3771.482 | Null | 0 | Null | -1 | -1 | Null | Null | 0 | 130 | 0 | 75.05553 | Null | Null | Null | 0 | 20011.95 | 20011.95 | 0 | 40438.66 | 40438.66 | 183.8478 | 0.5773503
Pedranz et al. | 2025 | 10.1016/j.ijmecsci.2025.109961 | Plain_multi_6 | 355812 | No | complete rupture | #VALUE! | cylindrical | no | 14 | 153.938 | 3771.482 | Null | 0 | Null | -1 | -1 | Null | Null | 0 | 130 | 0 | 75.05553 | Null | Null | Null | 0 | 20011.95 | 20011.95 | 0 | 40438.66 | 40438.66 | 183.8478 | 0.5773503
Pedranz et al. | 2025 | 10.1016/j.ijmecsci.2025.109961 | Plain_multi_7 | 4311055 | No | complete rupture | #VALUE! | cylindrical | no | 14 | 153.938 | 3771.482 | Null | 0 | Null | -1 | -1 | Null | Null | 0 | 110 | 0 | 63.50853 | Null | Null | Null | 0 | 16933.18 | 16933.18 | 0 | 34217.33 | 34217.33 | 155.5635 | 0.5773503
Pedranz et al. | 2025 | 10.1016/j.ijmecsci.2025.109961 | Plain_multi_8 | 193439 | No | complete rupture | #VALUE! | cylindrical | no | 14 | 153.938 | 3771.482 | Null | 0 | Null | -1 | -1 | Null | Null | 0 | 150 | 0 | 86.60254 | Null | Null | Null | 0 | 23090.71 | 23090.71 | 0 | 46659.99 | 46659.99 | 212.132 | 0.5773503
Pedranz et al. | 2025 | 10.1016/j.ijmecsci.2025.109961 | Plain_multi_9 | 68777 | No | complete rupture | #VALUE! | cylindrical | no | 14 | 153.938 | 3771.482 | Null | 0 | Null | -1 | -1 | Null | Null | 0 | 150 | 0 | 86.60254 | Null | Null | Null | 0 | 23090.71 | 23090.71 | 0 | 46659.99 | 46659.99 | 212.132 | 0.5773503
Pedranz et al. | 2025 | 10.1016/j.ijmecsci.2025.109961 | Plain_multi_10 | 162022 | No | complete rupture | #VALUE! | cylindrical | no | 14 | 153.938 | 3771.482 | Null | 0 | Null | -1 | -1 | Null | Null | 0 | 150 | 0 | 86.60254 | Null | Null | Null | 0 | 23090.71 | 23090.71 | 0 | 46659.99 | 46659.99 | 212.132 | 0.5773503
Pedranz et al. | 2025 | 10.1016/j.ijmecsci.2025.109961 | Plain_multi_11 | 667210 | No | complete rupture | #VALUE! | cylindrical | no | 14 | 153.938 | 3771.482 | Null | 0 | Null | -1 | -1 | Null | Null | 0 | 120 | 0 | 69.28203 | Null | Null | Null | 0 | 18472.56 | 18472.56 | 0 | 37327.99 | 37327.99 | 169.7056 | 0.5773503
Pedranz et al. | 2025 | 10.1016/j.ijmecsci.2025.109961 | Plain_multi_12 | 2146853 | No | complete rupture | #VALUE! | cylindrical | no | 14 | 153.938 | 3771.482 | Null | 0 | Null | -1 | -1 | Null | Null | 0 | 120 | 0 | 69.28203 | Null | Null | Null | 0 | 18472.56 | 18472.56 | 0 | 37327.99 | 37327.99 | 169.7056 | 0.5773503
Pedranz et al. | 2025 | 10.1016/j.ijmecsci.2025.109961 | Plain_multi_13 | 539150 | No | complete rupture | #VALUE! | cylindrical | no | 14 | 153.938 | 3771.482 | Null | 0 | Null | -1 | -1 | Null | Null | 0 | 90 | 0 | 90 | Null | Null | Null | 0 | 13854.42 | 13854.42 | 0 | 48490.48 | 48490.48 | 180 | 1
Pedranz et al. | 2025 | 10.1016/j.ijmecsci.2025.109961 | Plain_multi_14 | 284880 | No | complete rupture | #VALUE! | cylindrical | no | 14 | 153.938 | 3771.482 | Null | 0 | Null | -1 | -1 | Null | Null | 0 | 90 | 0 | 90 | Null | Null | Null | 0 | 13854.42 | 13854.42 | 0 | 48490.48 | 48490.48 | 180 | 1
Pedranz et al. | 2025 | 10.1016/j.ijmecsci.2025.109961 | Plain_multi_15 | 2795292 | No | complete rupture | #VALUE! | cylindrical | no | 14 | 153.938 | 3771.482 | Null | 0 | Null | -1 | -1 | Null | Null | 0 | 70 | 0 | 70 | Null | Null | Null | 0 | 10775.66 | 10775.66 | 0 | 37714.82 | 37714.82 | 140 | 1
Pedranz et al. | 2025 | 10.1016/j.ijmecsci.2025.109961 | Plain_multi_16 | 1659597 | No | complete rupture | #VALUE! | cylindrical | no | 14 | 153.938 | 3771.482 | Null | 0 | Null | -1 | -1 | Null | Null | 0 | 70 | 0 | 70 | Null | Null | Null | 0 | 10775.66 | 10775.66 | 0 | 37714.82 | 37714.82 | 140 | 1
Pedranz et al. | 2025 | 10.1016/j.ijmecsci.2025.109961 | Plain_multi_17 | 5000000 | Yes | complete rupture | #VALUE! | cylindrical | no | 14 | 153.938 | 3771.482 | Null | 0 | Null | -1 | -1 | Null | Null | 0 | 60 | 0 | 60 | Null | Null | Null | 0 | 9236.282 | 9236.282 | 0 | 32326.99 | 32326.99 | 120 | 1
Pedranz et al. | 2025 | 10.1016/j.ijmecsci.2025.109961 | Plain_multi_18 | 5000000 | Yes | complete rupture | #VALUE! | cylindrical | no | 14 | 153.938 | 3771.482 | Null | 0 | Null | -1 | -1 | Null | Null | 0 | 70 | 0 | 70 | Null | Null | Null | 0 | 10775.66 | 10775.66 | 0 | 37714.82 | 37714.82 | 140 | 1
Pedranz et al. | 2025 | 10.1016/j.ijmecsci.2025.109961 | Plain_multi_19 | 1054036 | No | complete rupture | #VALUE! | cylindrical | no | 14 | 153.938 | 3771.482 | Null | 0 | Null | -1 | -1 | Null | Null | 0 | 90 | 0 | 90 | Null | Null | Null | 0 | 13854.42 | 13854.42 | 0 | 48490.48 | 48490.48 | 180 | 1
Pedranz et al. | 2025 | 10.1016/j.ijmecsci.2025.109961 | Plain_multi_20 | 105266 | No | complete rupture | #VALUE! | cylindrical | no | 14 | 153.938 | 3771.482 | Null | 0 | Null | -1 | -1 | Null | Null | 0 | 110 | 0 | 110 | Null | Null | Null | 0 | 16933.18 | 16933.18 | 0 | 59266.15 | 59266.15 | 220 | 1
Pedranz et al. | 2025 | 10.1016/j.ijmecsci.2025.109961 | Plain_multi_21 | 180306 | No | complete rupture | #VALUE! | cylindrical | no | 14 | 153.938 | 3771.482 | Null | 0 | Null | -1 | -1 | Null | Null | 0 | 110 | 0 | 110 | Null | Null | Null | 0 | 16933.18 | 16933.18 | 0 | 59266.15 | 59266.15 | 220 | 1
Pedranz et al. | 2025 | 10.1016/j.ijmecsci.2025.109961 | Plain_multi_22 | 95224 | No | complete rupture | #VALUE! | cylindrical | no | 14 | 153.938 | 3771.482 | Null | 0 | Null | -1 | -1 | Null | Null | 0 | 110 | 0 | 110 | Null | Null | Null | 0 | 16933.18 | 16933.18 | 0 | 59266.15 | 59266.15 | 220 | 1
Pedranz et al. | 2025 | 10.1016/j.ijmecsci.2025.109961 | Plain_multi_23 | 1713825 | No | complete rupture | #VALUE! | cylindrical | no | 14 | 153.938 | 3771.482 | Null | 0 | Null | 0.1 | 0.1 | Null | Null | 73.33333 | 60 | 73.33333 | 60 | Null | Null | Null | 11288.79 | 9236.282 | 20525.07 | 39510.76 | 32326.99 | 71837.75 | 120 | 1
Pedranz et al. | 2025 | 10.1016/j.ijmecsci.2025.109961 | Plain_multi_24 | 5000000 | Yes | complete rupture | #VALUE! | cylindrical | no | 14 | 153.938 | 3771.482 | Null | 0 | Null | 0.1 | 0.1 | Null | Null | 73.33333 | 60 | 73.33333 | 60 | Null | Null | Null | 11288.79 | 9236.282 | 20525.07 | 39510.76 | 32326.99 | 71837.75 | 120 | 1
Pedranz et al. | 2025 | 10.1016/j.ijmecsci.2025.109961 | Plain_multi_25 | 169671 | No | complete rupture | #VALUE! | cylindrical | no | 14 | 153.938 | 3771.482 | Null | 0 | Null | 0.1 | 0.1 | Null | Null | 97.77778 | 80 | 97.77778 | 80 | Null | Null | Null | 15051.72 | 12315.04 | 27366.76 | 52681.02 | 43102.65 | 95783.67 | 160 | 1
Pedranz et al. | 2025 | 10.1016/j.ijmecsci.2025.109961 | Plain_multi_26 | 112468 | No | complete rupture | #VALUE! | cylindrical | no | 14 | 153.938 | 3771.482 | Null | 0 | Null | 0.1 | 0.1 | Null | Null | 97.77778 | 80 | 97.77778 | 80 | Null | Null | Null | 15051.72 | 12315.04 | 27366.76 | 52681.02 | 43102.65 | 95783.67 | 160 | 1
Pedranz et al. | 2025 | 10.1016/j.ijmecsci.2025.109961 | Plain_multi_27 | 272000 | No | complete rupture | #VALUE! | cylindrical | no | 14 | 153.938 | 3771.482 | Null | 0 | Null | 0.1 | 0.1 | Null | Null | 85.55556 | 70 | 85.55556 | 70 | Null | Null | Null | 13170.25 | 10775.66 | 23945.92 | 46095.89 | 37714.82 | 83810.71 | 140 | 1
Pedranz et al. | 2025 | 10.1016/j.ijmecsci.2025.109961 | Plain_multi_28 | 177000 | No | complete rupture | #VALUE! | cylindrical | no | 14 | 153.938 | 3771.482 | Null | 0 | Null | 0.1 | 0.1 | Null | Null | 85.55556 | 70 | 85.55556 | 70 | Null | Null | Null | 13170.25 | 10775.66 | 23945.92 | 46095.89 | 37714.82 | 83810.71 | 140 | 1
Pedranz et al. | 2025 | 10.1016/j.ijmecsci.2025.109961 | Sharp_multi_1 | 1220000 | No | complete rupture | #VALUE! | cylindrical | Yes | 22.5 | 397.6078 | 25161.12 | Null | 0 | Null | -1 | -1 | Null | Null | 0 | 35 | 0 | 20.20726 | Null | Null | Null | 0 | 13916.27 | 13916.27 | 0 | 45194.42 | 45194.42 | 49.49747 | 0.5773503
Pedranz et al. | 2025 | 10.1016/j.ijmecsci.2025.109961 | Sharp_multi_2 | 623622 | No | complete rupture | #VALUE! | cylindrical | Yes | 22.5 | 397.6078 | 25161.12 | Null | 0 | Null | -1 | -1 | Null | Null | 0 | 45 | 0 | 25.98076 | Null | Null | Null | 0 | 17892.35 | 17892.35 | 0 | 58107.12 | 58107.12 | 63.63961 | 0.5773503
Pedranz et al. | 2025 | 10.1016/j.ijmecsci.2025.109961 | Sharp_multi_3 | 5000000 | Yes | complete rupture | #VALUE! | cylindrical | Yes | 22.5 | 397.6078 | 25161.12 | Null | 0 | Null | -1 | -1 | Null | Null | 0 | 35 | 0 | 20.20726 | Null | Null | Null | 0 | 13916.27 | 13916.27 | 0 | 45194.42 | 45194.42 | 49.49747 | 0.5773503
Pedranz et al. | 2025 | 10.1016/j.ijmecsci.2025.109961 | Sharp_multi_4 | 3330264 | No | complete rupture | #VALUE! | cylindrical | Yes | 22.5 | 397.6078 | 25161.12 | Null | 0 | Null | -1 | -1 | Null | Null | 0 | 35 | 0 | 20.20726 | Null | Null | Null | 0 | 13916.27 | 13916.27 | 0 | 45194.42 | 45194.42 | 49.49747 | 0.5773503
Pedranz et al. | 2025 | 10.1016/j.ijmecsci.2025.109961 | Sharp_multi_5 | 564220 | No | complete rupture | #VALUE! | cylindrical | Yes | 22.5 | 397.6078 | 25161.12 | Null | 0 | Null | -1 | -1 | Null | Null | 0 | 45 | 0 | 25.98076 | Null | Null | Null | 0 | 17892.35 | 17892.35 | 0 | 58107.12 | 58107.12 | 63.63961 | 0.5773503
Pedranz et al. | 2025 | 10.1016/j.ijmecsci.2025.109961 | Sharp_multi_6 | 475486 | No | complete rupture | #VALUE! | cylindrical | Yes | 22.5 | 397.6078 | 25161.12 | Null | 0 | Null | -1 | -1 | Null | Null | 0 | 45 | 0 | 25.98076 | Null | Null | Null | 0 | 17892.35 | 17892.35 | 0 | 58107.12 | 58107.12 | 63.63961 | 0.5773503
Pedranz et al. | 2025 | 10.1016/j.ijmecsci.2025.109961 | Sharp_multi_7 | 252093 | No | complete rupture | #VALUE! | cylindrical | Yes | 22.5 | 397.6078 | 25161.12 | Null | 0 | Null | -1 | -1 | Null | Null | 0 | 55 | 0 | 31.75426 | Null | Null | Null | 0 | 21868.43 | 21868.43 | 0 | 71019.81 | 71019.81 | 77.78175 | 0.5773503
Pedranz et al. | 2025 | 10.1016/j.ijmecsci.2025.109961 | Sharp_multi_8 | 291176 | No | complete rupture | #VALUE! | cylindrical | Yes | 22.5 | 397.6078 | 25161.12 | Null | 0 | Null | -1 | -1 | Null | Null | 0 | 55 | 0 | 31.75426 | Null | Null | Null | 0 | 21868.43 | 21868.43 | 0 | 71019.81 | 71019.81 | 77.78175 | 0.5773503
Pedranz et al. | 2025 | 10.1016/j.ijmecsci.2025.109961 | Sharp_multi_9 | 127321 | No | complete rupture | #VALUE! | cylindrical | Yes | 22.5 | 397.6078 | 25161.12 | Null | 0 | Null | -1 | -1 | Null | Null | 0 | 65 | 0 | 37.52777 | Null | Null | Null | 0 | 25844.51 | 25844.51 | 0 | 83932.5 | 83932.5 | 91.92388 | 0.5773503
Pedranz et al. | 2025 | 10.1016/j.ijmecsci.2025.109961 | Sharp_multi_10 | 148710 | No | complete rupture | #VALUE! | cylindrical | Yes | 22.5 | 397.6078 | 25161.12 | Null | 0 | Null | -1 | -1 | Null | Null | 0 | 65 | 0 | 37.52777 | Null | Null | Null | 0 | 25844.51 | 25844.51 | 0 | 83932.5 | 83932.5 | 91.92388 | 0.5773503
Pedranz et al. | 2025 | 10.1016/j.ijmecsci.2025.109961 | Sharp_multi_11 | 5000000 | Yes | complete rupture | #VALUE! | cylindrical | Yes | 22.5 | 397.6078 | 25161.12 | Null | 0 | Null | -1 | -1 | Null | Null | 0 | 30 | 0 | 17.32051 | Null | Null | Null | 0 | 11928.23 | 11928.23 | 0 | 38738.08 | 38738.08 | 42.42641 | 0.5773503
Pedranz et al. | 2025 | 10.1016/j.ijmecsci.2025.109961 | Sharp_multi_12 | 280203 | No | complete rupture | #VALUE! | cylindrical | Yes | 22.5 | 397.6078 | 25161.12 | Null | 0 | Null | -1 | -1 | Null | Null | 0 | 55 | 0 | 31.75426 | Null | Null | Null | 0 | 21868.43 | 21868.43 | 0 | 71019.81 | 71019.81 | 77.78175 | 0.5773503
Pedranz et al. | 2025 | 10.1016/j.ijmecsci.2025.109961 | Sharp_multi_13 | 46408 | No | complete rupture | #VALUE! | cylindrical | Yes | 22.5 | 397.6078 | 25161.12 | Null | 0 | Null | -1 | -1 | Null | Null | 0 | 65 | 0 | 37.52777 | Null | Null | Null | 0 | 25844.51 | 25844.51 | 0 | 83932.5 | 83932.5 | 91.92388 | 0.5773503
Pedranz et al. | 2025 | 10.1016/j.ijmecsci.2025.109961 | Sharp_multi_14 | 775583 | No | complete rupture | #VALUE! | cylindrical | Yes | 22.5 | 397.6078 | 25161.12 | Null | 0 | Null | 0.1 | 0.1 | Null | Null | 30.55556 | 25 | 17.64126 | 14.43376 | Null | Null | Null | 12149.13 | 9940.196 | 22089.32 | 39455.45 | 32281.73 | 71737.18 | 35.35534 | 0.5773503
Pedranz et al. | 2025 | 10.1016/j.ijmecsci.2025.109961 | Sharp_multi_15 | 110191 | No | complete rupture | #VALUE! | cylindrical | Yes | 22.5 | 397.6078 | 25161.12 | Null | 0 | Null | 0.1 | 0.1 | Null | Null | 42.77778 | 35 | 24.69776 | 20.20726 | Null | Null | Null | 17008.78 | 13916.27 | 30925.05 | 55237.63 | 45194.42 | 100432.1 | 49.49747 | 0.5773503
Pedranz et al. | 2025 | 10.1016/j.ijmecsci.2025.109961 | Sharp_multi_16 | 718099 | No | complete rupture | #VALUE! | cylindrical | Yes | 22.5 | 397.6078 | 25161.12 | Null | 0 | Null | 0.1 | 0.1 | Null | Null | 30.55556 | 25 | 17.64126 | 14.43376 | Null | Null | Null | 12149.13 | 9940.196 | 22089.32 | 39455.45 | 32281.73 | 71737.18 | 35.35534 | 0.5773503
Pedranz et al. | 2025 | 10.1016/j.ijmecsci.2025.109961 | Sharp_multi_17 | 138788 | No | complete rupture | #VALUE! | cylindrical | Yes | 22.5 | 397.6078 | 25161.12 | Null | 0 | Null | 0.1 | 0.1 | Null | Null | 42.77778 | 35 | 24.69776 | 20.20726 | Null | Null | Null | 17008.78 | 13916.27 | 30925.05 | 55237.63 | 45194.42 | 100432.1 | 49.49747 | 0.5773503
Pedranz et al. | 2025 | 10.1016/j.ijmecsci.2025.109961 | Sharp_multi_18 | 5000000 | Yes | complete rupture | #VALUE! | cylindrical | Yes | 22.5 | 397.6078 | 25161.12 | Null | 0 | Null | 0.1 | 0.1 | Null | Null | 24.44444 | 20 | 14.11301 | 11.54701 | Null | Null | Null | 9719.302 | 7952.156 | 17671.46 | 31564.36 | 25825.39 | 57389.75 | 28.28427 | 0.5773503
Pedranz et al. | 2025 | 10.1016/j.ijmecsci.2025.109961 | Sharp_multi_19 | 70660 | No | complete rupture | #VALUE! | cylindrical | Yes | 22.5 | 397.6078 | 25161.12 | Null | 0 | Null | 0.1 | 0.1 | Null | Null | 48.88889 | 40 | 28.22601 | 23.09401 | Null | Null | Null | 19438.6 | 15904.31 | 35342.92 | 63128.72 | 51650.77 | 114779.5 | 56.56854 | 0.5773503
Pedranz et al. | 2025 | 10.1016/j.ijmecsci.2025.109961 | Plain_multi_29 | 1368315 | No | complete rupture | #VALUE! | cylindrical | no | 14 | 153.938 | 3771.482 | Null | 90 | Null | -1 | -1 | Null | Null | 0 | 140 | 0 | 80.82904 | Null | Null | Null | 0 | 21551.33 | 21551.33 | 0 | 43549.32 | 43549.32 | 197.9899 | 0.5773503
Pedranz et al. | 2025 | 10.1016/j.ijmecsci.2025.109961 | Plain_multi_30 | 2073749 | No | complete rupture | #VALUE! | cylindrical | no | 14 | 153.938 | 3771.482 | Null | 90 | Null | -1 | -1 | Null | Null | 0 | 140 | 0 | 80.82904 | Null | Null | Null | 0 | 21551.33 | 21551.33 | 0 | 43549.32 | 43549.32 | 197.9899 | 0.5773503
Pedranz et al. | 2025 | 10.1016/j.ijmecsci.2025.109961 | Plain_multi_31 | 611726 | No | complete rupture | #VALUE! | cylindrical | no | 14 | 153.938 | 3771.482 | Null | 90 | Null | -1 | -1 | Null | Null | 0 | 140 | 0 | 80.82904 | Null | Null | Null | 0 | 21551.33 | 21551.33 | 0 | 43549.32 | 43549.32 | 197.9899 | 0.5773503
Pedranz et al. | 2025 | 10.1016/j.ijmecsci.2025.109961 | Plain_multi_32 | 46307 | No | complete rupture | #VALUE! | cylindrical | no | 14 | 153.938 | 3771.482 | Null | 90 | Null | -1 | -1 | Null | Null | 0 | 160 | 0 | 92.37604 | Null | Null | Null | 0 | 24630.09 | 24630.09 | 0 | 49770.65 | 49770.65 | 226.2742 | 0.5773503
Pedranz et al. | 2025 | 10.1016/j.ijmecsci.2025.109961 | Plain_multi_33 | 91386 | No | complete rupture | #VALUE! | cylindrical | no | 14 | 153.938 | 3771.482 | Null | 90 | Null | -1 | -1 | Null | Null | 0 | 160 | 0 | 92.37604 | Null | Null | Null | 0 | 24630.09 | 24630.09 | 0 | 49770.65 | 49770.65 | 226.2742 | 0.5773503
Pedranz et al. | 2025 | 10.1016/j.ijmecsci.2025.109961 | Plain_multi_34 | 59589 | No | complete rupture | #VALUE! | cylindrical | no | 14 | 153.938 | 3771.482 | Null | 90 | Null | -1 | -1 | Null | Null | 0 | 160 | 0 | 92.37604 | Null | Null | Null | 0 | 24630.09 | 24630.09 | 0 | 49770.65 | 49770.65 | 226.2742 | 0.5773503
Pedranz et al. | 2025 | 10.1016/j.ijmecsci.2025.109961 | Plain_multi_35 | 1266396 | No | complete rupture | #VALUE! | cylindrical | no | 14 | 153.938 | 3771.482 | Null | 90 | Null | -1 | -1 | Null | Null | 0 | 130 | 0 | 75.05553 | Null | Null | Null | 0 | 20011.95 | 20011.95 | 0 | 40438.66 | 40438.66 | 183.8478 | 0.5773503
Pedranz et al. | 2025 | 10.1016/j.ijmecsci.2025.109961 | Plain_multi_36 | 93527 | No | complete rupture | #VALUE! | cylindrical | no | 14 | 153.938 | 3771.482 | Null | 90 | Null | -1 | -1 | Null | Null | 0 | 150 | 0 | 86.60254 | Null | Null | Null | 0 | 23090.71 | 23090.71 | 0 | 46659.99 | 46659.99 | 212.132 | 0.5773503
Pedranz et al. | 2025 | 10.1016/j.ijmecsci.2025.109961 | Plain_multi_37 | 120839 | No | complete rupture | #VALUE! | cylindrical | no | 14 | 153.938 | 3771.482 | Null | 90 | Null | -1 | -1 | Null | Null | 0 | 150 | 0 | 86.60254 | Null | Null | Null | 0 | 23090.71 | 23090.71 | 0 | 46659.99 | 46659.99 | 212.132 | 0.5773503
Pedranz et al. | 2025 | 10.1016/j.ijmecsci.2025.109961 | Plain_multi_38 | 1941849 | No | complete rupture | #VALUE! | cylindrical | no | 14 | 153.938 | 3771.482 | Null | 90 | Null | -1 | -1 | Null | Null | 0 | 130 | 0 | 75.05553 | Null | Null | Null | 0 | 20011.95 | 20011.95 | 0 | 40438.66 | 40438.66 | 183.8478 | 0.5773503
Pedranz et al. | 2025 | 10.1016/j.ijmecsci.2025.109961 | Plain_multi_39 | 110757 | No | complete rupture | #VALUE! | cylindrical | no | 14 | 153.938 | 3771.482 | Null | 90 | Null | -1 | -1 | Null | Null | 0 | 150 | 0 | 86.60254 | Null | Null | Null | 0 | 23090.71 | 23090.71 | 0 | 46659.99 | 46659.99 | 212.132 | 0.5773503
Pedranz et al. | 2025 | 10.1016/j.ijmecsci.2025.109961 | Plain_multi_40 | 1769744 | No | complete rupture | #VALUE! | cylindrical | no | 14 | 153.938 | 3771.482 | Null | 90 | Null | -1 | -1 | Null | Null | 0 | 130 | 0 | 75.05553 | Null | Null | Null | 0 | 20011.95 | 20011.95 | 0 | 40438.66 | 40438.66 | 183.8478 | 0.5773503
Pedranz et al. | 2025 | 10.1016/j.ijmecsci.2025.109961 | Plain_multi_41 | 1900000 | Yes | complete rupture | #VALUE! | cylindrical | no | 14 | 153.938 | 3771.482 | Null | 90 | Null | -1 | -1 | Null | Null | 0 | 120 | 0 | 69.28203 | Null | Null | Null | 0 | 18472.56 | 18472.56 | 0 | 37327.99 | 37327.99 | 169.7056 | 0.5773503
Pedranz et al. | 2025 | 10.1016/j.ijmecsci.2025.109961 | Plain_multi_42 | 45434 | No | complete rupture | #VALUE! | cylindrical | no | 14 | 153.938 | 3771.482 | Null | 90 | Null | 0.1 | 0.1 | Null | Null | 97.77778 | 80 | 97.77778 | 80 | Null | Null | Null | 15051.72 | 12315.04 | 27366.76 | 52681.02 | 43102.65 | 95783.67 | 160 | 1
Pedranz et al. | 2025 | 10.1016/j.ijmecsci.2025.109961 | Plain_multi_43 | 302351 | No | complete rupture | #VALUE! | cylindrical | no | 14 | 153.938 | 3771.482 | Null | 90 | Null | 0.1 | 0.1 | Null | Null | 85.55556 | 70 | 85.55556 | 70 | Null | Null | Null | 13170.25 | 10775.66 | 23945.92 | 46095.89 | 37714.82 | 83810.71 | 140 | 1
Pedranz et al. | 2025 | 10.1016/j.ijmecsci.2025.109961 | Plain_multi_44 | 2651327 | No | complete rupture | #VALUE! | cylindrical | no | 14 | 153.938 | 3771.482 | Null | 90 | Null | 0.1 | 0.1 | Null | Null | 73.33333 | 60 | 73.33333 | 60 | Null | Null | Null | 11288.79 | 9236.282 | 20525.07 | 39510.76 | 32326.99 | 71837.75 | 120 | 1
Pedranz et al. | 2025 | 10.1016/j.ijmecsci.2025.109961 | Plain_multi_45 | 3781937 | No | complete rupture | #VALUE! | cylindrical | no | 14 | 153.938 | 3771.482 | Null | 90 | Null | 0.1 | 0.1 | Null | Null | 73.33333 | 60 | 73.33333 | 60 | Null | Null | Null | 11288.79 | 9236.282 | 20525.07 | 39510.76 | 32326.99 | 71837.75 | 120 | 1
Pedranz et al. | 2025 | 10.1016/j.ijmecsci.2025.109961 | Plain_multi_46 | 191000 | No | complete rupture | #VALUE! | cylindrical | no | 14 | 153.938 | 3771.482 | Null | 90 | Null | 0.1 | 0.1 | Null | Null | 85.55556 | 70 | 85.55556 | 70 | Null | Null | Null | 13170.25 | 10775.66 | 23945.92 | 46095.89 | 37714.82 | 83810.71 | 140 | 1
Pedranz et al. | 2025 | 10.1016/j.ijmecsci.2025.109961 | Plain_multi_47 | 59200 | No | complete rupture | #VALUE! | cylindrical | no | 14 | 153.938 | 3771.482 | Null | 90 | Null | 0.1 | 0.1 | Null | Null | 97.77778 | 80 | 97.77778 | 80 | Null | Null | Null | 15051.72 | 12315.04 | 27366.76 | 52681.02 | 43102.65 | 95783.67 | 160 | 1
Pedranz et al. | 2025 | 10.1016/j.ijmecsci.2025.109961 | Sharp_multi_20 | 2692413 | No | complete rupture | #VALUE! | cylindrical | Yes | 22.5 | 397.6078 | 25161.12 | Null | 45 | Null | 0.1 | 0.1 | Null | Null | 30.55556 | 25 | 17.64126 | 14.43376 | Null | Null | Null | 12149.13 | 9940.196 | 22089.32 | 39455.45 | 32281.73 | 71737.18 | 35.35534 | 0.5773503
Pedranz et al. | 2025 | 10.1016/j.ijmecsci.2025.109961 | Sharp_multi_21 | 2000000 | Yes | complete rupture | #VALUE! | cylindrical | Yes | 22.5 | 397.6078 | 25161.12 | Null | 45 | Null | 0.1 | 0.1 | Null | Null | 42.77778 | 35 | 24.69776 | 20.20726 | Null | Null | Null | 17008.78 | 13916.27 | 30925.05 | 55237.63 | 45194.42 | 100432.1 | 49.49747 | 0.5773503
Pedranz et al. | 2025 | 10.1016/j.ijmecsci.2025.109961 | Sharp_multi_22 | 495182 | No | complete rupture | #VALUE! | cylindrical | Yes | 22.5 | 397.6078 | 25161.12 | Null | 45 | Null | 0.1 | 0.1 | Null | Null | 42.77778 | 35 | 24.69776 | 20.20726 | Null | Null | Null | 17008.78 | 13916.27 | 30925.05 | 55237.63 | 45194.42 | 100432.1 | 49.49747 | 0.5773503
Pedranz et al. | 2025 | 10.1016/j.ijmecsci.2025.109961 | Sharp_multi_23 | 85876 | No | complete rupture | #VALUE! | cylindrical | Yes | 22.5 | 397.6078 | 25161.12 | Null | 45 | Null | 0.1 | 0.1 | Null | Null | 55 | 45 | 31.75426 | 25.98076 | Null | Null | Null | 21868.43 | 17892.35 | 39760.78 | 71019.81 | 58107.12 | 129126.9 | 63.63961 | 0.5773503
Pedranz et al. | 2025 | 10.1016/j.ijmecsci.2025.109961 | Sharp_multi_24 | 2593469 | No | complete rupture | #VALUE! | cylindrical | Yes | 22.5 | 397.6078 | 25161.12 | Null | 45 | Null | 0.1 | 0.1 | Null | Null | 30.55556 | 25 | 17.64126 | 14.43376 | Null | Null | Null | 12149.13 | 9940.196 | 22089.32 | 39455.45 | 32281.73 | 71737.18 | 35.35534 | 0.5773503
Pedranz et al. | 2025 | 10.1016/j.ijmecsci.2025.109961 | Sharp_multi_25 | 2407000 | No | complete rupture | #VALUE! | cylindrical | Yes | 22.5 | 397.6078 | 25161.12 | Null | 90 | Null | 0.1 | 0.1 | Null | Null | 30.55556 | 25 | 17.64126 | 14.43376 | Null | Null | Null | 12149.13 | 9940.196 | 22089.32 | 39455.45 | 32281.73 | 71737.18 | 35.35534 | 0.5773503
Pedranz et al. | 2025 | 10.1016/j.ijmecsci.2025.109961 | Sharp_multi_26 | 112292 | No | complete rupture | #VALUE! | cylindrical | Yes | 22.5 | 397.6078 | 25161.12 | Null | 90 | Null | 0.1 | 0.1 | Null | Null | 42.77778 | 35 | 24.69776 | 20.20726 | Null | Null | Null | 17008.78 | 13916.27 | 30925.05 | 55237.63 | 45194.42 | 100432.1 | 49.49747 | 0.5773503
Pedranz et al. | 2025 | 10.1016/j.ijmecsci.2025.109961 | Sharp_multi_27 | 5000000 | Yes | complete rupture | #VALUE! | cylindrical | Yes | 22.5 | 397.6078 | 25161.12 | Null | 90 | Null | 0.1 | 0.1 | Null | Null | 30.55556 | 25 | 17.64126 | 14.43376 | Null | Null | Null | 12149.13 | 9940.196 | 22089.32 | 39455.45 | 32281.73 | 71737.18 | 35.35534 | 0.5773503
Pedranz et al. | 2025 | 10.1016/j.ijmecsci.2025.109961 | Sharp_multi_28 | 2685655 | No | complete rupture | #VALUE! | cylindrical | Yes | 22.5 | 397.6078 | 25161.12 | Null | 90 | Null | 0.1 | 0.1 | Null | Null | 42.77778 | 35 | 24.69776 | 20.20726 | Null | Null | Null | 17008.78 | 13916.27 | 30925.05 | 55237.63 | 45194.42 | 100432.1 | 49.49747 | 0.5773503
Pedranz et al. | 2025 | 10.1016/j.ijmecsci.2025.109961 | Sharp_multi_29 | 145399 | No | complete rupture | #VALUE! | cylindrical | Yes | 22.5 | 397.6078 | 25161.12 | Null | 90 | Null | 0.1 | 0.1 | Null | Null | 42.77778 | 35 | 24.69776 | 20.20726 | Null | Null | Null | 17008.78 | 13916.27 | 30925.05 | 55237.63 | 45194.42 | 100432.1 | 49.49747 | 0.5773503
Pedranz et al. | 2025 | 10.1016/j.ijmecsci.2025.109961 | Sharp_multi_30 | 1844078 | No | complete rupture | #VALUE! | cylindrical | Yes | 22.5 | 397.6078 | 25161.12 | Null | 90 | Null | 0.1 | 0.1 | Null | Null | 48.88889 | 40 | 28.22601 | 23.09401 | Null | Null | Null | 19438.6 | 15904.31 | 35342.92 | 63128.72 | 51650.77 | 114779.5 | 56.56854 | 0.5773503
Pedranz et al. | 2025 | 10.1016/j.ijmecsci.2025.109961 | Sharp_multi_31 | 54379 | No | complete rupture | #VALUE! | cylindrical | Yes | 22.5 | 397.6078 | 25161.12 | Null | 90 | Null | 0.1 | 0.1 | Null | Null | 55 | 45 | 31.75426 | 25.98076 | Null | Null | Null | 21868.43 | 17892.35 | 39760.78 | 71019.81 | 58107.12 | 129126.9 | 63.63961 | 0.5773503
Pedranz et al. | 2025 | 10.1016/j.ijmecsci.2025.109961 | Sharp_multi_32 | 100201 | No | complete rupture | #VALUE! | cylindrical | Yes | 22.5 | 397.6078 | 25161.12 | Null | 90 | Null | 0.1 | 0.1 | Null | Null | 48.88889 | 40 | 28.22601 | 23.09401 | Null | Null | Null | 19438.6 | 15904.31 | 35342.92 | 63128.72 | 51650.77 | 114779.5 | 56.56854 | 0.5773503
Note on L1: Net or gross area depending on what the author used to evaluate the nominal stresses