## Summary
Article DOI / Reference | Authors | Article year | Material name | Young's modulus (MPa) | Poisson's ratio (-) | Tensile strength (MPa) | Yield strength (MPa) | Tensile fatigue limit (MPa) | Torsional fatigue limit (MPa) | Number of Cycles (cycles) | Stress ratio R | K
10.1016/j.ijfatigue.2017.12.013 | Janssens | 2018 | AISI 316L | Null | Null | 585 | 265 | 278.5 | 144 | 2000000 | -1 | 1.934028
10.1016/j.matdes.2024.113122 in high‐cycle multiaxial fatigue taking into account the stress‐strain gradient. Int J Fatigue. 2006;28(5‐6):474‐484. | Braun et al. | 2024 | AISI 316L | 219000 | 0.29 | Null | Null | 387.8 | Null | 1000000 | 0 | Null
Average |  |  |  | 219000 | 0.29 | 585 | 265 | 333.15 | 144 |  |  | 1.934028
Standard deviation |  |  |  | 0 | 0 | 0 | 0 | 54.65 | 0 |  |  | 0
LEGEND: | INPUT to be inserted by the user
OUTPUT automatically provided by the excel table
Data count
86

## Dataset
Authors | Article year | Article DOI / Reference | Specimen name | Number of cycles to failure | Run out (Yes/No) | Failure type (complete rupture/stiffness decrease) | Geometry picture | Geometry type (flat/cylindrical/hollow cylinder) | Notched | A (mm) | B (mm) | Hole diameter (mm) | Diameter (mm) | Area (mm^2) | Bending moment of inertia (mm^4) | Torsional moment of inertia (mm^4) | Phase RADIAL load (°) | Phase AXIAL load (°) | Phase TORSIONAL load (°) | Freq RADIAL load [Hz] | Freq AXIAL load[Hz] | Freq TORSIONAL load [Hz] | Load ratio (RADIAL) | Load ratio (AXIAL) | Load ratio (TORSIONAL) | Mean RADIAL stress (MPa) | Amplitute RADIAL stress (MPa) | Mean AXIAL stress (MPa) | Amplitute AXIAL stress (MPa) | derived from (AXIAL/BENDING) load | Mean SHEAR stress (MPa) | Amplitute SHEAR stress (MPa) | Mean internal PRESSURE (MPa) | Amplitute internal PRESSURE (MPa) | Mean AXIAL load (N) | Amplitute AXIAL load (N) | Mean BENDING moment (Nmm) | Amplitude BENDING moment (Nmm) | Mean TORQUE (Nmm) | Amplitude TORQUE (Nmm) | Lambda (tauA/sigmaA) | Amplitude von Mises (MPa)
Janssens | 2018 | 10.1016/j.ijfatigue.2017.12.013 | Uniaxial_1 | 17225000 | Yes | stiffness decrease | #VALUE! | hollow cylinder | No | Null | Null | 8.98 | 10.993 | 31.57744 | 397.6517 | 795.3034 | 0 | 0 | 0 | 10 | 10 | 10 | Null | -1 | Null | 0 | 0 | 0 | 265.8 | AXIAL | 0 | 0 | 0 | 0 | 0 | 8393.284 | Null | Null | 0 | 0 | 0 | 265.8
Janssens | 2018 | 10.1016/j.ijfatigue.2017.12.013 | Uniaxial_2 | 2474000 | No | stiffness decrease | #VALUE! | hollow cylinder | No | Null | Null | 8.98 | 10.998 | 31.6638 | 398.9568 | 797.9136 | 0 | 0 | 0 | 10 | 10 | 10 | Null | -1 | Null | 0 | 0 | 0 | 271.6 | AXIAL | 0 | 0 | 0 | 0 | 0 | 8599.888 | Null | Null | 0 | 0 | 0 | 271.6
Janssens | 2018 | 10.1016/j.ijfatigue.2017.12.013 | Uniaxial_3 | 206000 | No | stiffness decrease | #VALUE! | hollow cylinder | No | Null | Null | 8.98 | 11.002 | 31.73292 | 400.0021 | 800.0043 | 0 | 0 | 0 | 10 | 10 | 10 | Null | -1 | Null | 0 | 0 | 0 | 271.6 | AXIAL | 0 | 0 | 0 | 0 | 0 | 8618.66 | Null | Null | 0 | 0 | 0 | 271.6
Janssens | 2018 | 10.1016/j.ijfatigue.2017.12.013 | Uniaxial_4 | 11000000 | Yes | stiffness decrease | #VALUE! | hollow cylinder | No | Null | Null | 8.98 | 10.984 | 31.4221 | 395.307 | 790.6139 | 0 | 0 | 0 | 10 | 10 | 10 | Null | -1 | Null | 0 | 0 | 0 | 271.6 | AXIAL | 0 | 0 | 0 | 0 | 0 | 8534.241 | Null | Null | 0 | 0 | 0 | 271.6
Janssens | 2018 | 10.1016/j.ijfatigue.2017.12.013 | Uniaxial_5 | 116000 | No | stiffness decrease | #VALUE! | hollow cylinder | No | Null | Null | 8.98 | 11.01 | 31.87122 | 402.0963 | 804.1926 | 0 | 0 | 0 | 10 | 10 | 10 | Null | -1 | Null | 0 | 0 | 0 | 277.4 | AXIAL | 0 | 0 | 0 | 0 | 0 | 8841.077 | Null | Null | 0 | 0 | 0 | 277.4
Janssens | 2018 | 10.1016/j.ijfatigue.2017.12.013 | Uniaxial_6 | 158000 | No | stiffness decrease | #VALUE! | hollow cylinder | No | Null | Null | 8.98 | 11.007 | 31.81935 | 401.3105 | 802.6209 | 0 | 0 | 0 | 10 | 10 | 10 | Null | -1 | Null | 0 | 0 | 0 | 277.4 | AXIAL | 0 | 0 | 0 | 0 | 0 | 8826.686 | Null | Null | 0 | 0 | 0 | 277.4
Janssens | 2018 | 10.1016/j.ijfatigue.2017.12.013 | Uniaxial_7 | 11000000 | Yes | stiffness decrease | #VALUE! | hollow cylinder | No | Null | Null | 9.11 | 10.999 | 29.83406 | 380.3285 | 760.6569 | 0 | 0 | 0 | 10 | 10 | 10 | Null | -1 | Null | 0 | 0 | 0 | 277.4 | AXIAL | 0 | 0 | 0 | 0 | 0 | 8275.967 | Null | Null | 0 | 0 | 0 | 277.4
Janssens | 2018 | 10.1016/j.ijfatigue.2017.12.013 | Uniaxial_8 | 638000 | No | stiffness decrease | #VALUE! | hollow cylinder | No | Null | Null | 9.11 | 10.996 | 29.78223 | 379.545 | 759.09 | 0 | 0 | 0 | 10 | 10 | 10 | Null | -1 | Null | 0 | 0 | 0 | 283.2 | AXIAL | 0 | 0 | 0 | 0 | 0 | 8434.328 | Null | Null | 0 | 0 | 0 | 283.2
Janssens | 2018 | 10.1016/j.ijfatigue.2017.12.013 | Uniaxial_9 | 509000 | No | stiffness decrease | #VALUE! | hollow cylinder | No | Null | Null | 9.11 | 11.008 | 29.98962 | 382.6828 | 765.3656 | 0 | 0 | 0 | 10 | 10 | 10 | Null | -1 | Null | 0 | 0 | 0 | 289 | AXIAL | 0 | 0 | 0 | 0 | 0 | 8666.999 | Null | Null | 0 | 0 | 0 | 289
Janssens | 2018 | 10.1016/j.ijfatigue.2017.12.013 | Torsional_1 | 11000000 | Yes | stiffness decrease | #VALUE! | hollow cylinder | No | Null | Null | 8.98 | 10.995 | 31.61198 | 398.1735 | 796.347 | 0 | 0 | 0 | 10 | 10 | 10 | Null | Null | -1 | 0 | 0 | 0 | 0 | AXIAL | 0 | 138.6 | 0 | 0 | 0 | 0 | Null | Null | 0 | 20077.07 | Null | 240.0622
Janssens | 2018 | 10.1016/j.ijfatigue.2017.12.013 | Torsional_2 | 11000000 | Yes | stiffness decrease | #VALUE! | hollow cylinder | No | Null | Null | 8.98 | 10.998 | 31.6638 | 398.9568 | 797.9136 | 0 | 0 | 0 | 10 | 10 | 10 | Null | Null | -1 | 0 | 0 | 0 | 0 | AXIAL | 0 | 144.3 | 0 | 0 | 0 | 0 | Null | Null | 0 | 20938.16 | Null | 249.9349
Janssens | 2018 | 10.1016/j.ijfatigue.2017.12.013 | Torsional_3 | 445000 | No | stiffness decrease | #VALUE! | hollow cylinder | No | Null | Null | 9.11 | 10.992 | 29.71316 | 378.5013 | 757.0027 | 0 | 0 | 0 | 10 | 10 | 10 | Null | Null | -1 | 0 | 0 | 0 | 0 | AXIAL | 0 | 144.3 | 0 | 0 | 0 | 0 | Null | Null | 0 | 19875.45 | Null | 249.9349
Janssens | 2018 | 10.1016/j.ijfatigue.2017.12.013 | Torsional_4 | 2165000 | No | stiffness decrease | #VALUE! | hollow cylinder | No | Null | Null | 8.99 | 10.998 | 31.52267 | 397.5325 | 795.0651 | 0 | 0 | 0 | 10 | 10 | 10 | Null | Null | -1 | 0 | 0 | 0 | 0 | AXIAL | 0 | 144.3 | 0 | 0 | 0 | 0 | Null | Null | 0 | 20863.41 | Null | 249.9349
Janssens | 2018 | 10.1016/j.ijfatigue.2017.12.013 | Torsional_5 | 849000 | No | stiffness decrease | #VALUE! | hollow cylinder | No | Null | Null | 9.11 | 10.993 | 29.73042 | 378.7621 | 757.5243 | 0 | 0 | 0 | 10 | 10 | 10 | Null | Null | -1 | 0 | 0 | 0 | 0 | AXIAL | 0 | 147.2 | 0 | 0 | 0 | 0 | Null | Null | 0 | 20287.01 | Null | 254.9579
Janssens | 2018 | 10.1016/j.ijfatigue.2017.12.013 | Torsional_6 | 474000 | No | stiffness decrease | #VALUE! | hollow cylinder | No | Null | Null | 8.98 | 11 | 31.69836 | 399.4793 | 798.9586 | 0 | 0 | 0 | 10 | 10 | 10 | Null | Null | -1 | 0 | 0 | 0 | 0 | AXIAL | 0 | 150.1 | 0 | 0 | 0 | 0 | Null | Null | 0 | 21804.31 | Null | 259.9808
Janssens | 2018 | 10.1016/j.ijfatigue.2017.12.013 | Torsional_7 | 198000 | No | stiffness decrease | #VALUE! | hollow cylinder | No | Null | Null | 8.99 | 10.999 | 31.53994 | 397.7938 | 795.5875 | 0 | 0 | 0 | 10 | 10 | 10 | Null | Null | -1 | 0 | 0 | 0 | 0 | AXIAL | 0 | 153 | 0 | 0 | 0 | 0 | Null | Null | 0 | 22133.81 | Null | 265.0038
Janssens | 2018 | 10.1016/j.ijfatigue.2017.12.013 | Non_prop_1 | 11000000 | Yes | stiffness decrease | #VALUE! | hollow cylinder | No | Null | Null | 9 | 10.994 | 31.31228 | 395.0593 | 790.1186 | 0 | 0 | 90 | 10 | 10 | 10 | Null | -1 | -1 | 0 | 0 | 0 | 196.1 | AXIAL | 0 | 98 | 0 | 0 | 0 | 6140.339 | Null | Null | 0 | 14086.16 | 0.499745 | 259.3592
Janssens | 2018 | 10.1016/j.ijfatigue.2017.12.013 | Non_prop_2 | 11000000 | Yes | stiffness decrease | #VALUE! | hollow cylinder | No | Null | Null | 8.98 | 10.994 | 31.59471 | 397.9126 | 795.8251 | 0 | 0 | 90 | 10 | 10 | 10 | Null | -1 | -1 | 0 | 0 | 0 | 212.5 | AXIAL | 0 | 106.1 | 0 | 0 | 0 | 6713.876 | Null | Null | 0 | 15360.57 | 0.4992941 | 280.9411
Janssens | 2018 | 10.1016/j.ijfatigue.2017.12.013 | Non_prop_3 | 11000000 | Yes | stiffness decrease | #VALUE! | hollow cylinder | No | Null | Null | 9 | 10.993 | 31.29501 | 394.7984 | 789.5969 | 0 | 0 | 90 | 10 | 10 | 10 | Null | -1 | -1 | 0 | 0 | 0 | 220.6 | AXIAL | 0 | 110.2 | 0 | 0 | 0 | 6903.68 | Null | Null | 0 | 15830.72 | 0.4995467 | 291.713
Janssens | 2018 | 10.1016/j.ijfatigue.2017.12.013 | Non_prop_4 | 194000 | No | stiffness decrease | #VALUE! | hollow cylinder | No | Null | Null | 8.9 | 10.99 | 32.64908 | 408.0933 | 816.1866 | 0 | 0 | 90 | 10 | 10 | 10 | Null | -1 | -1 | 0 | 0 | 0 | 228.8 | AXIAL | 0 | 114.3 | 0 | 0 | 0 | 7470.11 | Null | Null | 0 | 16977.28 | 0.4995629 | 302.5606
Janssens | 2018 | 10.1016/j.ijfatigue.2017.12.013 | Non_prop_5 | 11000000 | Yes | stiffness decrease | #VALUE! | hollow cylinder | No | Null | Null | 8.99 | 10.999 | 31.53994 | 397.7938 | 795.5875 | 0 | 0 | 90 | 10 | 10 | 10 | Null | -1 | -1 | 0 | 0 | 0 | 236.9 | AXIAL | 0 | 118.4 | 0 | 0 | 0 | 7471.812 | Null | Null | 0 | 17128.39 | 0.4997889 | 313.3326
Janssens | 2018 | 10.1016/j.ijfatigue.2017.12.013 | Non_prop_6 | 1458000 | No | stiffness decrease | #VALUE! | hollow cylinder | No | Null | Null | 9.01 | 11 | 31.27448 | 395.1923 | 790.3846 | 0 | 0 | 90 | 10 | 10 | 10 | Null | -1 | -1 | 0 | 0 | 0 | 242.7 | AXIAL | 0 | 121.2 | 0 | 0 | 0 | 7590.315 | Null | Null | 0 | 17417.2 | 0.499382 | 320.8919
Janssens | 2018 | 10.1016/j.ijfatigue.2017.12.013 | Non_prop_7 | 11000000 | Yes | stiffness decrease | #VALUE! | hollow cylinder | No | Null | Null | 9.105 | 11.009 | 30.07844 | 383.6864 | 767.3728 | 0 | 0 | 90 | 10 | 10 | 10 | Null | -1 | -1 | 0 | 0 | 0 | 245.1 | AXIAL | 0 | 122.5 | 0 | 0 | 0 | 7372.225 | Null | Null | 0 | 17077.51 | 0.499796 | 324.1801
Janssens | 2018 | 10.1016/j.ijfatigue.2017.12.013 | Non_prop_8 | 431000 | No | stiffness decrease | #VALUE! | hollow cylinder | No | Null | Null | 9 | 11 | 31.41593 | 396.6261 | 793.2521 | 0 | 0 | 90 | 10 | 10 | 10 | Null | -1 | -1 | 0 | 0 | 0 | 248.5 | AXIAL | 0 | 124.1 | 0 | 0 | 0 | 7806.858 | Null | Null | 0 | 17898.65 | 0.4993964 | 328.5646
Janssens | 2018 | 10.1016/j.ijfatigue.2017.12.013 | Non_prop_9 | 246000 | No | stiffness decrease | #VALUE! | hollow cylinder | No | Null | Null | 8.989 | 10.991 | 31.4159 | 395.8485 | 791.6971 | 0 | 0 | 90 | 10 | 10 | 10 | Null | -1 | -1 | 0 | 0 | 0 | 253.4 | AXIAL | 0 | 126.6 | 0 | 0 | 0 | 7960.788 | Null | Null | 0 | 18238.35 | 0.4996054 | 335.1033
Janssens | 2018 | 10.1016/j.ijfatigue.2017.12.013 | Non_prop_10 | 102000 | No | stiffness decrease | #VALUE! | hollow cylinder | No | Null | Null | 9.1 | 10.995 | 29.90798 | 380.766 | 761.5321 | 0 | 0 | 90 | 10 | 10 | 10 | Null | -1 | -1 | 0 | 0 | 0 | 254.3 | AXIAL | 0 | 127 | 0 | 0 | 0 | 7605.6 | Null | Null | 0 | 17592.46 | 0.4994101 | 336.2373
Janssens | 2018 | 10.1016/j.ijfatigue.2017.12.013 | Non_prop_11 | 116000 | No | stiffness decrease | #VALUE! | hollow cylinder | No | Null | Null | 9.112 | 10.999 | 29.80543 | 380.0315 | 760.0629 | 0 | 0 | 90 | 1 | 1 | 1 | Null | -1 | -1 | 0 | 0 | 0 | 261.6 | AXIAL | 0 | 130.7 | 0 | 0 | 0 | 7797.101 | Null | Null | 0 | 18063.5 | 0.4996177 | 345.9509
Braun et al. | 2024 | 10.1016/j.matdes.2024.113122 | V_notched_1 | 38505 | No | complete rupture | #VALUE! | flat | Yes | 6 | 4 | Null | Null | 24 | 32 | Cannot be calculated | 0 | 0 | 0 | 8 | 8 | 8 | Null | 0 | Null | 0 | 0 | 140 | 140 | AXIAL | 0 | 0 | 0 | 0 | 3360 | 3360 | Null | Null | Null | Null | 0 | 140
Braun et al. | 2024 | 10.1016/j.matdes.2024.113122 | V_notched_2 | 89454 | No | complete rupture | #VALUE! | flat | Yes | 6 | 4 | Null | Null | 24 | 32 | Cannot be calculated | 0 | 0 | 0 | 8 | 8 | 8 | Null | 0 | Null | 0 | 0 | 125 | 125 | AXIAL | 0 | 0 | 0 | 0 | 3000 | 3000 | Null | Null | Null | Null | 0 | 125
Braun et al. | 2024 | 10.1016/j.matdes.2024.113122 | V_notched_3 | 201484 | No | complete rupture | #VALUE! | flat | Yes | 6 | 4 | Null | Null | 24 | 32 | Cannot be calculated | 0 | 0 | 0 | 8 | 8 | 8 | Null | 0 | Null | 0 | 0 | 108.5 | 108.5 | AXIAL | 0 | 0 | 0 | 0 | 2604 | 2604 | Null | Null | Null | Null | 0 | 108.5
Braun et al. | 2024 | 10.1016/j.matdes.2024.113122 | V_notched_4 | 247818 | No | complete rupture | #VALUE! | flat | Yes | 6 | 4 | Null | Null | 24 | 32 | Cannot be calculated | 0 | 0 | 0 | 8 | 8 | 8 | Null | 0 | Null | 0 | 0 | 120 | 120 | AXIAL | 0 | 0 | 0 | 0 | 2880 | 2880 | Null | Null | Null | Null | 0 | 120
Braun et al. | 2024 | 10.1016/j.matdes.2024.113122 | V_notched_5 | 261733 | No | complete rupture | #VALUE! | flat | Yes | 6 | 4 | Null | Null | 24 | 32 | Cannot be calculated | 0 | 0 | 0 | 8 | 8 | 8 | Null | 0 | Null | 0 | 0 | 108.5 | 108.5 | AXIAL | 0 | 0 | 0 | 0 | 2604 | 2604 | Null | Null | Null | Null | 0 | 108.5
Braun et al. | 2024 | 10.1016/j.matdes.2024.113122 | V_notched_6 | 347141 | No | complete rupture | #VALUE! | flat | Yes | 6 | 4 | Null | Null | 24 | 32 | Cannot be calculated | 0 | 0 | 0 | 8 | 8 | 8 | Null | 0 | Null | 0 | 0 | 100 | 100 | AXIAL | 0 | 0 | 0 | 0 | 2400 | 2400 | Null | Null | Null | Null | 0 | 100
Braun et al. | 2024 | 10.1016/j.matdes.2024.113122 | V_notched_7 | 347221 | No | complete rupture | #VALUE! | flat | Yes | 6 | 4 | Null | Null | 24 | 32 | Cannot be calculated | 0 | 0 | 0 | 8 | 8 | 8 | Null | 0 | Null | 0 | 0 | 104 | 104 | AXIAL | 0 | 0 | 0 | 0 | 2496 | 2496 | Null | Null | Null | Null | 0 | 104
Braun et al. | 2024 | 10.1016/j.matdes.2024.113122 | V_notched_8 | 369481 | No | complete rupture | #VALUE! | flat | Yes | 6 | 4 | Null | Null | 24 | 32 | Cannot be calculated | 0 | 0 | 0 | 8 | 8 | 8 | Null | 0 | Null | 0 | 0 | 100 | 100 | AXIAL | 0 | 0 | 0 | 0 | 2400 | 2400 | Null | Null | Null | Null | 0 | 100
Braun et al. | 2024 | 10.1016/j.matdes.2024.113122 | V_notched_9 | 436200 | No | complete rupture | #VALUE! | flat | Yes | 6 | 4 | Null | Null | 24 | 32 | Cannot be calculated | 0 | 0 | 0 | 8 | 8 | 8 | Null | 0 | Null | 0 | 0 | 95 | 95 | AXIAL | 0 | 0 | 0 | 0 | 2280 | 2280 | Null | Null | Null | Null | 0 | 95
Braun et al. | 2024 | 10.1016/j.matdes.2024.113122 | V_notched_10 | 515532 | No | complete rupture | #VALUE! | flat | Yes | 6 | 4 | Null | Null | 24 | 32 | Cannot be calculated | 0 | 0 | 0 | 8 | 8 | 8 | Null | 0 | Null | 0 | 0 | 96 | 96 | AXIAL | 0 | 0 | 0 | 0 | 2304 | 2304 | Null | Null | Null | Null | 0 | 96
Braun et al. | 2024 | 10.1016/j.matdes.2024.113122 | V_notched_11 | 516299 | No | complete rupture | #VALUE! | flat | Yes | 6 | 4 | Null | Null | 24 | 32 | Cannot be calculated | 0 | 0 | 0 | 8 | 8 | 8 | Null | 0 | Null | 0 | 0 | 94 | 94 | AXIAL | 0 | 0 | 0 | 0 | 2256 | 2256 | Null | Null | Null | Null | 0 | 94
Braun et al. | 2024 | 10.1016/j.matdes.2024.113122 | V_notched_12 | 603574 | No | complete rupture | #VALUE! | flat | Yes | 6 | 4 | Null | Null | 24 | 32 | Cannot be calculated | 0 | 0 | 0 | 8 | 8 | 8 | Null | 0 | Null | 0 | 0 | 90 | 90 | AXIAL | 0 | 0 | 0 | 0 | 2160 | 2160 | Null | Null | Null | Null | 0 | 90
Braun et al. | 2024 | 10.1016/j.matdes.2024.113122 | V_notched_13 | 754651 | No | complete rupture | #VALUE! | flat | Yes | 6 | 4 | Null | Null | 24 | 32 | Cannot be calculated | 0 | 0 | 0 | 8 | 8 | 8 | Null | 0 | Null | 0 | 0 | 100 | 100 | AXIAL | 0 | 0 | 0 | 0 | 2400 | 2400 | Null | Null | Null | Null | 0 | 100
Braun et al. | 2024 | 10.1016/j.matdes.2024.113122 | V_notched_14 | 1031849 | No | complete rupture | #VALUE! | flat | Yes | 6 | 4 | Null | Null | 24 | 32 | Cannot be calculated | 0 | 0 | 0 | 8 | 8 | 8 | Null | 0 | Null | 0 | 0 | 103 | 103 | AXIAL | 0 | 0 | 0 | 0 | 2472 | 2472 | Null | Null | Null | Null | 0 | 103
Braun et al. | 2024 | 10.1016/j.matdes.2024.113122 | V_notched_15 | 2063734 | Yes | complete rupture | #VALUE! | flat | Yes | 6 | 4 | Null | Null | 24 | 32 | Cannot be calculated | 0 | 0 | 0 | 8 | 8 | 8 | Null | 0 | Null | 0 | 0 | 91.5 | 91.5 | AXIAL | 0 | 0 | 0 | 0 | 2196 | 2196 | Null | Null | Null | Null | 0 | 91.5
Braun et al. | 2024 | 10.1016/j.matdes.2024.113122 | V_notched_16 | 2591273 | Yes | complete rupture | #VALUE! | flat | Yes | 6 | 4 | Null | Null | 24 | 32 | Cannot be calculated | 0 | 0 | 0 | 8 | 8 | 8 | Null | 0 | Null | 0 | 0 | 91.5 | 91.5 | AXIAL | 0 | 0 | 0 | 0 | 2196 | 2196 | Null | Null | Null | Null | 0 | 91.5
Braun et al. | 2024 | 10.1016/j.matdes.2024.113122 | V_notched_17 | 2673283 | Yes | complete rupture | #VALUE! | flat | Yes | 6 | 4 | Null | Null | 24 | 32 | Cannot be calculated | 0 | 0 | 0 | 8 | 8 | 8 | Null | 0 | Null | 0 | 0 | 95 | 95 | AXIAL | 0 | 0 | 0 | 0 | 2280 | 2280 | Null | Null | Null | Null | 0 | 95
Braun et al. | 2024 | 10.1016/j.matdes.2024.113122 | V_notched_18 | 2700129 | Yes | complete rupture | #VALUE! | flat | Yes | 6 | 4 | Null | Null | 24 | 32 | Cannot be calculated | 0 | 0 | 0 | 8 | 8 | 8 | Null | 0 | Null | 0 | 0 | 85 | 85 | AXIAL | 0 | 0 | 0 | 0 | 2040 | 2040 | Null | Null | Null | Null | 0 | 85
Braun et al. | 2024 | 10.1016/j.matdes.2024.113122 | V_notched_19 | 2770129 | Yes | complete rupture | #VALUE! | flat | Yes | 6 | 4 | Null | Null | 24 | 32 | Cannot be calculated | 0 | 0 | 0 | 8 | 8 | 8 | Null | 0 | Null | 0 | 0 | 90 | 90 | AXIAL | 0 | 0 | 0 | 0 | 2160 | 2160 | Null | Null | Null | Null | 0 | 90
Braun et al. | 2024 | 10.1016/j.matdes.2024.113122 | V_notched_20 | 10000000 | Yes | complete rupture | #VALUE! | flat | Yes | 6 | 4 | Null | Null | 24 | 32 | Cannot be calculated | 0 | 0 | 0 | 8 | 8 | 8 | Null | 0 | Null | 0 | 0 | 96 | 96 | AXIAL | 0 | 0 | 0 | 0 | 2304 | 2304 | Null | Null | Null | Null | 0 | 96
Braun et al. | 2024 | 10.1016/j.matdes.2024.113122 | V_notched_21 | 10000000 | Yes | complete rupture | #VALUE! | flat | Yes | 6 | 4 | Null | Null | 24 | 32 | Cannot be calculated | 0 | 0 | 0 | 8 | 8 | 8 | Null | 0 | Null | 0 | 0 | 95 | 95 | AXIAL | 0 | 0 | 0 | 0 | 2280 | 2280 | Null | Null | Null | Null | 0 | 95
Braun et al. | 2024 | 10.1016/j.matdes.2024.113122 | V_notched_22 | 10248220 | Yes | complete rupture | #VALUE! | flat | Yes | 6 | 4 | Null | Null | 24 | 32 | Cannot be calculated | 0 | 0 | 0 | 8 | 8 | 8 | Null | 0 | Null | 0 | 0 | 90 | 90 | AXIAL | 0 | 0 | 0 | 0 | 2160 | 2160 | Null | Null | Null | Null | 0 | 90
Braun et al. | 2024 | 10.1016/j.matdes.2024.113122 | U_notched_1 | 91731 | No | complete rupture | #VALUE! | flat | Yes | 6 | 4 | Null | Null | 24 | 32 | Cannot be calculated | 0 | 0 | 0 | 8 | 8 | 8 | Null | 0 | Null | 0 | 0 | 158.5 | 158.5 | AXIAL | 0 | 0 | 0 | 0 | 3804 | 3804 | Null | Null | Null | Null | 0 | 158.5
Braun et al. | 2024 | 10.1016/j.matdes.2024.113122 | U_notched_2 | 98171 | No | complete rupture | #VALUE! | flat | Yes | 6 | 4 | Null | Null | 24 | 32 | Cannot be calculated | 0 | 0 | 0 | 8 | 8 | 8 | Null | 0 | Null | 0 | 0 | 158.5 | 158.5 | AXIAL | 0 | 0 | 0 | 0 | 3804 | 3804 | Null | Null | Null | Null | 0 | 158.5
Braun et al. | 2024 | 10.1016/j.matdes.2024.113122 | U_notched_3 | 111717 | No | complete rupture | #VALUE! | flat | Yes | 6 | 4 | Null | Null | 24 | 32 | Cannot be calculated | 0 | 0 | 0 | 8 | 8 | 8 | Null | 0 | Null | 0 | 0 | 150 | 150 | AXIAL | 0 | 0 | 0 | 0 | 3600 | 3600 | Null | Null | Null | Null | 0 | 150
Braun et al. | 2024 | 10.1016/j.matdes.2024.113122 | U_notched_4 | 129814 | No | complete rupture | #VALUE! | flat | Yes | 6 | 4 | Null | Null | 24 | 32 | Cannot be calculated | 0 | 0 | 0 | 8 | 8 | 8 | Null | 0 | Null | 0 | 0 | 153 | 153 | AXIAL | 0 | 0 | 0 | 0 | 3672 | 3672 | Null | Null | Null | Null | 0 | 153
Braun et al. | 2024 | 10.1016/j.matdes.2024.113122 | U_notched_5 | 220373 | No | complete rupture | #VALUE! | flat | Yes | 6 | 4 | Null | Null | 24 | 32 | Cannot be calculated | 0 | 0 | 0 | 8 | 8 | 8 | Null | 0 | Null | 0 | 0 | 146 | 146 | AXIAL | 0 | 0 | 0 | 0 | 3504 | 3504 | Null | Null | Null | Null | 0 | 146
Braun et al. | 2024 | 10.1016/j.matdes.2024.113122 | U_notched_6 | 223607 | No | complete rupture | #VALUE! | flat | Yes | 6 | 4 | Null | Null | 24 | 32 | Cannot be calculated | 0 | 0 | 0 | 8 | 8 | 8 | Null | 0 | Null | 0 | 0 | 146.5 | 146.5 | AXIAL | 0 | 0 | 0 | 0 | 3516 | 3516 | Null | Null | Null | Null | 0 | 146.5
Braun et al. | 2024 | 10.1016/j.matdes.2024.113122 | U_notched_7 | 249456 | No | complete rupture | #VALUE! | flat | Yes | 6 | 4 | Null | Null | 24 | 32 | Cannot be calculated | 0 | 0 | 0 | 8 | 8 | 8 | Null | 0 | Null | 0 | 0 | 137.5 | 137.5 | AXIAL | 0 | 0 | 0 | 0 | 3300 | 3300 | Null | Null | Null | Null | 0 | 137.5
Braun et al. | 2024 | 10.1016/j.matdes.2024.113122 | U_notched_8 | 283473 | No | complete rupture | #VALUE! | flat | Yes | 6 | 4 | Null | Null | 24 | 32 | Cannot be calculated | 0 | 0 | 0 | 8 | 8 | 8 | Null | 0 | Null | 0 | 0 | 133.5 | 133.5 | AXIAL | 0 | 0 | 0 | 0 | 3204 | 3204 | Null | Null | Null | Null | 0 | 133.5
Braun et al. | 2024 | 10.1016/j.matdes.2024.113122 | U_notched_9 | 337118 | No | complete rupture | #VALUE! | flat | Yes | 6 | 4 | Null | Null | 24 | 32 | Cannot be calculated | 0 | 0 | 0 | 8 | 8 | 8 | Null | 0 | Null | 0 | 0 | 141.5 | 141.5 | AXIAL | 0 | 0 | 0 | 0 | 3396 | 3396 | Null | Null | Null | Null | 0 | 141.5
Braun et al. | 2024 | 10.1016/j.matdes.2024.113122 | U_notched_10 | 347909 | No | complete rupture | #VALUE! | flat | Yes | 6 | 4 | Null | Null | 24 | 32 | Cannot be calculated | 0 | 0 | 0 | 8 | 8 | 8 | Null | 0 | Null | 0 | 0 | 144 | 144 | AXIAL | 0 | 0 | 0 | 0 | 3456 | 3456 | Null | Null | Null | Null | 0 | 144
Braun et al. | 2024 | 10.1016/j.matdes.2024.113122 | U_notched_11 | 415552 | No | complete rupture | #VALUE! | flat | Yes | 6 | 4 | Null | Null | 24 | 32 | Cannot be calculated | 0 | 0 | 0 | 8 | 8 | 8 | Null | 0 | Null | 0 | 0 | 125 | 125 | AXIAL | 0 | 0 | 0 | 0 | 3000 | 3000 | Null | Null | Null | Null | 0 | 125
Braun et al. | 2024 | 10.1016/j.matdes.2024.113122 | U_notched_12 | 424117 | No | complete rupture | #VALUE! | flat | Yes | 6 | 4 | Null | Null | 24 | 32 | Cannot be calculated | 0 | 0 | 0 | 8 | 8 | 8 | Null | 0 | Null | 0 | 0 | 150 | 150 | AXIAL | 0 | 0 | 0 | 0 | 3600 | 3600 | Null | Null | Null | Null | 0 | 150
Braun et al. | 2024 | 10.1016/j.matdes.2024.113122 | U_notched_13 | 660562 | No | complete rupture | #VALUE! | flat | Yes | 6 | 4 | Null | Null | 24 | 32 | Cannot be calculated | 0 | 0 | 0 | 8 | 8 | 8 | Null | 0 | Null | 0 | 0 | 129 | 129 | AXIAL | 0 | 0 | 0 | 0 | 3096 | 3096 | Null | Null | Null | Null | 0 | 129
Braun et al. | 2024 | 10.1016/j.matdes.2024.113122 | U_notched_14 | 2134445 | Yes | complete rupture | #VALUE! | flat | Yes | 6 | 4 | Null | Null | 24 | 32 | Cannot be calculated | 0 | 0 | 0 | 8 | 8 | 8 | Null | 0 | Null | 0 | 0 | 121 | 121 | AXIAL | 0 | 0 | 0 | 0 | 2904 | 2904 | Null | Null | Null | Null | 0 | 121
Braun et al. | 2024 | 10.1016/j.matdes.2024.113122 | U_notched_15 | 2366590 | Yes | complete rupture | #VALUE! | flat | Yes | 6 | 4 | Null | Null | 24 | 32 | Cannot be calculated | 0 | 0 | 0 | 8 | 8 | 8 | Null | 0 | Null | 0 | 0 | 137.5 | 137.5 | AXIAL | 0 | 0 | 0 | 0 | 3300 | 3300 | Null | Null | Null | Null | 0 | 137.5
Braun et al. | 2024 | 10.1016/j.matdes.2024.113122 | U_notched_16 | 2400000 | Yes | complete rupture | #VALUE! | flat | Yes | 6 | 4 | Null | Null | 24 | 32 | Cannot be calculated | 0 | 0 | 0 | 8 | 8 | 8 | Null | 0 | Null | 0 | 0 | 133.5 | 133.5 | AXIAL | 0 | 0 | 0 | 0 | 3204 | 3204 | Null | Null | Null | Null | 0 | 133.5
Braun et al. | 2024 | 10.1016/j.matdes.2024.113122 | U_notched_17 | 2596329 | Yes | complete rupture | #VALUE! | flat | Yes | 6 | 4 | Null | Null | 24 | 32 | Cannot be calculated | 0 | 0 | 0 | 8 | 8 | 8 | Null | 0 | Null | 0 | 0 | 129 | 129 | AXIAL | 0 | 0 | 0 | 0 | 3096 | 3096 | Null | Null | Null | Null | 0 | 129
Braun et al. | 2024 | 10.1016/j.matdes.2024.113122 | U_notched_18 | 2676338 | Yes | complete rupture | #VALUE! | flat | Yes | 6 | 4 | Null | Null | 24 | 32 | Cannot be calculated | 0 | 0 | 0 | 8 | 8 | 8 | Null | 0 | Null | 0 | 0 | 125 | 125 | AXIAL | 0 | 0 | 0 | 0 | 3000 | 3000 | Null | Null | Null | Null | 0 | 125
Braun et al. | 2024 | 10.1016/j.matdes.2024.113122 | U_notched_19 | 3456187 | Yes | complete rupture | #VALUE! | flat | Yes | 6 | 4 | Null | Null | 24 | 32 | Cannot be calculated | 0 | 0 | 0 | 8 | 8 | 8 | Null | 0 | Null | 0 | 0 | 125 | 125 | AXIAL | 0 | 0 | 0 | 0 | 3000 | 3000 | Null | Null | Null | Null | 0 | 125
Braun et al. | 2024 | 10.1016/j.matdes.2024.113122 | U_notched_20 | 3955089 | Yes | complete rupture | #VALUE! | flat | Yes | 6 | 4 | Null | Null | 24 | 32 | Cannot be calculated | 0 | 0 | 0 | 8 | 8 | 8 | Null | 0 | Null | 0 | 0 | 137.5 | 137.5 | AXIAL | 0 | 0 | 0 | 0 | 3300 | 3300 | Null | Null | Null | Null | 0 | 137.5
Braun et al. | 2024 | 10.1016/j.matdes.2024.113122 | Plain_axial_1 | 69975.61 | No | complete rupture | #VALUE! | cylindrical | No | Null | Null | 0 | 4 | 12.56637 | 12.56637 | 25.13274 | 0 | 0 | 0 | 8 | 8 | 8 | Null | 0 | Null | 0 | 0 | 255.7179 | 255.7179 | AXIAL | 0 | 0 | 0 | 0 | 3213.447 | 3213.447 | Null | Null | 0 | 0 | 0 | 255.7179
Braun et al. | 2024 | 10.1016/j.matdes.2024.113122 | Plain_axial_2 | 98291.94 | No | complete rupture | #VALUE! | cylindrical | No | Null | Null | 0 | 4 | 12.56637 | 12.56637 | 25.13274 | 0 | 0 | 0 | 8 | 8 | 8 | Null | 0 | Null | 0 | 0 | 240.0428 | 240.0428 | AXIAL | 0 | 0 | 0 | 0 | 3016.467 | 3016.467 | Null | Null | 0 | 0 | 0 | 240.0428
Braun et al. | 2024 | 10.1016/j.matdes.2024.113122 | Plain_axial_3 | 115022.5 | No | complete rupture | #VALUE! | cylindrical | No | Null | Null | 0 | 4 | 12.56637 | 12.56637 | 25.13274 | 0 | 0 | 0 | 8 | 8 | 8 | Null | 0 | Null | 0 | 0 | 248.2794 | 248.2794 | AXIAL | 0 | 0 | 0 | 0 | 3119.971 | 3119.971 | Null | Null | 0 | 0 | 0 | 248.2794
Braun et al. | 2024 | 10.1016/j.matdes.2024.113122 | Plain_axial_4 | 138119.7 | No | complete rupture | #VALUE! | cylindrical | No | Null | Null | 0 | 4 | 12.56637 | 12.56637 | 25.13274 | 0 | 0 | 0 | 8 | 8 | 8 | Null | 0 | Null | 0 | 0 | 241.0572 | 241.0572 | AXIAL | 0 | 0 | 0 | 0 | 3029.215 | 3029.215 | Null | Null | 0 | 0 | 0 | 241.0572
Braun et al. | 2024 | 10.1016/j.matdes.2024.113122 | Plain_axial_5 | 159528.7 | No | complete rupture | #VALUE! | cylindrical | No | Null | Null | 0 | 4 | 12.56637 | 12.56637 | 25.13274 | 0 | 0 | 0 | 8 | 8 | 8 | Null | 0 | Null | 0 | 0 | 249.3287 | 249.3287 | AXIAL | 0 | 0 | 0 | 0 | 3133.156 | 3133.156 | Null | Null | 0 | 0 | 0 | 249.3287
Braun et al. | 2024 | 10.1016/j.matdes.2024.113122 | Plain_axial_6 | 184229.7 | No | complete rupture | #VALUE! | cylindrical | No | Null | Null | 0 | 4 | 12.56637 | 12.56637 | 25.13274 | 0 | 0 | 0 | 8 | 8 | 8 | Null | 0 | Null | 0 | 0 | 251.4405 | 251.4405 | AXIAL | 0 | 0 | 0 | 0 | 3159.694 | 3159.694 | Null | Null | 0 | 0 | 0 | 251.4405
Braun et al. | 2024 | 10.1016/j.matdes.2024.113122 | Plain_axial_7 | 172522.8 | No | complete rupture | #VALUE! | cylindrical | No | Null | Null | 0 | 4 | 12.56637 | 12.56637 | 25.13274 | 0 | 0 | 0 | 8 | 8 | 8 | Null | 0 | Null | 0 | 0 | 241.0572 | 241.0572 | AXIAL | 0 | 0 | 0 | 0 | 3029.215 | 3029.215 | Null | Null | 0 | 0 | 0 | 241.0572
Braun et al. | 2024 | 10.1016/j.matdes.2024.113122 | Plain_axial_8 | 221118 | No | complete rupture | #VALUE! | cylindrical | No | Null | Null | 0 | 4 | 12.56637 | 12.56637 | 25.13274 | 0 | 0 | 0 | 8 | 8 | 8 | Null | 0 | Null | 0 | 0 | 224.3803 | 224.3803 | AXIAL | 0 | 0 | 0 | 0 | 2819.646 | 2819.646 | Null | Null | 0 | 0 | 0 | 224.3803
Braun et al. | 2024 | 10.1016/j.matdes.2024.113122 | Plain_axial_9 | 262112.5 | No | complete rupture | #VALUE! | cylindrical | No | Null | Null | 0 | 4 | 12.56637 | 12.56637 | 25.13274 | 0 | 0 | 0 | 8 | 8 | 8 | Null | 0 | Null | 0 | 0 | 224.3803 | 224.3803 | AXIAL | 0 | 0 | 0 | 0 | 2819.646 | 2819.646 | Null | Null | 0 | 0 | 0 | 224.3803
Braun et al. | 2024 | 10.1016/j.matdes.2024.113122 | Plain_axial_10 | 242231.4 | No | complete rupture | #VALUE! | cylindrical | No | Null | Null | 0 | 4 | 12.56637 | 12.56637 | 25.13274 | 0 | 0 | 0 | 8 | 8 | 8 | Null | 0 | Null | 0 | 0 | 209.7397 | 209.7397 | AXIAL | 0 | 0 | 0 | 0 | 2635.667 | 2635.667 | Null | Null | 0 | 0 | 0 | 209.7397
Braun et al. | 2024 | 10.1016/j.matdes.2024.113122 | Plain_axial_11 | 448191 | No | complete rupture | #VALUE! | cylindrical | No | Null | Null | 0 | 4 | 12.56637 | 12.56637 | 25.13274 | 0 | 0 | 0 | 8 | 8 | 8 | Null | 0 | Null | 0 | 0 | 226.2808 | 226.2808 | AXIAL | 0 | 0 | 0 | 0 | 2843.528 | 2843.528 | Null | Null | 0 | 0 | 0 | 226.2808
Braun et al. | 2024 | 10.1016/j.matdes.2024.113122 | Plain_axial_12 | 589889.8 | No | complete rupture | #VALUE! | cylindrical | No | Null | Null | 0 | 4 | 12.56637 | 12.56637 | 25.13274 | 0 | 0 | 0 | 8 | 8 | 8 | Null | 0 | Null | 0 | 0 | 225.3285 | 225.3285 | AXIAL | 0 | 0 | 0 | 0 | 2831.562 | 2831.562 | Null | Null | 0 | 0 | 0 | 225.3285
Braun et al. | 2024 | 10.1016/j.matdes.2024.113122 | Plain_axial_13 | 613487.8 | No | complete rupture | #VALUE! | cylindrical | No | Null | Null | 0 | 4 | 12.56637 | 12.56637 | 25.13274 | 0 | 0 | 0 | 8 | 8 | 8 | Null | 0 | Null | 0 | 0 | 224.3803 | 224.3803 | AXIAL | 0 | 0 | 0 | 0 | 2819.646 | 2819.646 | Null | Null | 0 | 0 | 0 | 224.3803
Braun et al. | 2024 | 10.1016/j.matdes.2024.113122 | Plain_axial_14 | 1513696.2 | No | complete rupture | #VALUE! | cylindrical | No | Null | Null | 0 | 4 | 12.56637 | 12.56637 | 25.13274 | 0 | 0 | 0 | 8 | 8 | 8 | Null | 0 | Null | 0 | 0 | 242.076 | 242.076 | AXIAL | 0 | 0 | 0 | 0 | 3042.016 | 3042.016 | Null | Null | 0 | 0 | 0 | 242.076
Braun et al. | 2024 | 10.1016/j.matdes.2024.113122 | Plain_axial_15 | 10083492.3 | Yes | complete rupture | #VALUE! | cylindrical | No | Null | Null | 0 | 4 | 12.56637 | 12.56637 | 25.13274 | 0 | 0 | 0 | 8 | 8 | 8 | Null | 0 | Null | 0 | 0 | 215.1145 | 215.1145 | AXIAL | 0 | 0 | 0 | 0 | 2703.208 | 2703.208 | Null | Null | 0 | 0 | 0 | 215.1145
Braun et al. | 2024 | 10.1016/j.matdes.2024.113122 | Plain_axial_16 | 10080834.9 | Yes | complete rupture | #VALUE! | cylindrical | No | Null | Null | 0 | 4 | 12.56637 | 12.56637 | 25.13274 | 0 | 0 | 0 | 8 | 8 | 8 | Null | 0 | Null | 0 | 0 | 205.3634 | 205.3634 | AXIAL | 0 | 0 | 0 | 0 | 2580.673 | 2580.673 | Null | Null | 0 | 0 | 0 | 205.3634
Braun et al. | 2024 | 10.1016/j.matdes.2024.113122 | Plain_axial_17 | 9947900.6 | Yes | complete rupture | #VALUE! | cylindrical | No | Null | Null | 0 | 4 | 12.56637 | 12.56637 | 25.13274 | 0 | 0 | 0 | 8 | 8 | 8 | Null | 0 | Null | 0 | 0 | 198.5506 | 198.5506 | AXIAL | 0 | 0 | 0 | 0 | 2495.06 | 2495.06 | Null | Null | 0 | 0 | 0 | 198.5506
Note on K1: Simula: long side
Note on L1: Simula: short side
Note on O1: Net or gross area depending on what the author used to evaluate the nominal stresses
Note on P1: Simula: if Flat with neutral-axis bending // along the long sideo
Note on AB1: Simula: It is hypothesized that the radial stress (second axial stress) can be generated solely by internal pressure